## Gas Separation Polymer Membrane
Category: | Brief Description: | Extended Description: | Data: | Data: | Data: | Data: | Data: | Data: | Data: | Data: | Data: | Data: | Data: | Data: | Data: | Data: | Data: | In Reference Data Location: | Reference Name: | Reference URL:
Polymer Type |  | Polymer | He | H2 | O2 | N2 | CO2 | CH4 | C2H4 | C2H6 | C3H6 | C3H8 | C4H8 | n-C4H10 | CF4 | C2F6 | C3F8
|  |  | (Barrer) | (Barrer) | (Barrer) | (Barrer) | (Barrer) | (Barrer) | (Barrer) | (Barrer) | (Barrer) | (Barrer) | (Barrer) | (Barrer) | (Barrer) | (Barrer) | (Barrer)
2008 Robeson Limit | Test | 2008 Upperbound |  |  |  |  | 100000 | 22067 | [10 empty] | Robeson 2008 | http://dx.doi.org/10.1016/j.memsci.2008.04.030
2008 Robeson Limit |  | 2008 Upperbound |  |  |  |  | 100000 | 22067 | [10 empty] | Robeson 2008 | http://dx.doi.org/10.1016/j.memsci.2008.04.030
2008 Robeson Limit |  | 2008 Upperbound |  |  |  |  | 0.01 | 4.8775e-06 | [10 empty] | Robeson 2008 | http://dx.doi.org/10.1016/j.memsci.2008.04.030
2008 Robeson Limit |  | 2008 Upperbound |  |  | 50000 | 27782.86646 | [12 empty] | Robeson 2008 | http://dx.doi.org/10.1016/j.memsci.2008.04.030
2008 Robeson Limit |  | 2008 Upperbound |  |  | 0.001 | 2.43224e-05 | [12 empty] | Robeson 2008 | http://dx.doi.org/10.1016/j.memsci.2008.04.030
2008 Robeson Limit |  | 2008 Upperbound |  | 100000 |  |  | 384080 | [11 empty] | Robeson 2008 | http://dx.doi.org/10.1016/j.memsci.2008.04.030
2008 Robeson Limit |  | 2008 Upperbound |  | 0.001 |  |  | 1.2858e-06 | [11 empty] | Robeson 2008 | http://dx.doi.org/10.1016/j.memsci.2008.04.030
2008 Robeson Limit |  | 2008 Upperbound |  | 100000 |  | 101620 | [12 empty] | Robeson 2008 | http://dx.doi.org/10.1016/j.memsci.2008.04.030
2008 Robeson Limit |  | 2008 Upperbound |  | 0.1 |  | 9.2067e-06 | [12 empty] | Robeson 2008 | http://dx.doi.org/10.1016/j.memsci.2008.04.030
2008 Robeson Limit |  | 2008 Upperbound |  |  |  | 304620 | 1000000 | [11 empty] | Robeson 2008 | http://dx.doi.org/10.1016/j.memsci.2008.04.030
2008 Robeson Limit |  | 2008 Upperbound |  |  |  | 1.0499e-08 | 0.0001 | [11 empty] | Robeson 2008 | http://dx.doi.org/10.1016/j.memsci.2008.04.030
2008 Robeson Limit |  | 2008 Upperbound | 100000 |  |  | 489370 | [12 empty] | Robeson 2008 | http://dx.doi.org/10.1016/j.memsci.2008.04.030
2008 Robeson Limit |  | 2008 Upperbound | 0.1 |  |  | 6.165e-07 | [12 empty] | Robeson 2008 | http://dx.doi.org/10.1016/j.memsci.2008.04.030
2008 Robeson Limit |  | 2008 Upperbound |  | 50000 |  |  |  | 86653.87195 | [10 empty] | Robeson 2008 | http://dx.doi.org/10.1016/j.memsci.2008.04.030
2008 Robeson Limit |  | 2008 Upperbound |  | 2.5 |  |  |  | 0.000564251 | [10 empty] | Robeson 2008 | http://dx.doi.org/10.1016/j.memsci.2008.04.030
2008 Robeson Limit |  | 2008 Upperbound | 100000 |  |  |  |  | 740270 | [10 empty] | Robeson 2008 | http://dx.doi.org/10.1016/j.memsci.2008.04.030
2008 Robeson Limit |  | 2008 Upperbound | 0.1 |  |  |  |  | 2.8368e-08 | [10 empty] | Robeson 2008 | http://dx.doi.org/10.1016/j.memsci.2008.04.030
2008 Robeson Limit |  | 2008 Upperbound | 100000 | 111110 | [14 empty] | Robeson 2008 | http://dx.doi.org/10.1016/j.memsci.2008.04.030
2008 Robeson Limit |  | 2008 Upperbound | 0.01 | 0.0004042 | [14 empty] | Robeson 2008 | http://dx.doi.org/10.1016/j.memsci.2008.04.030
2008 Robeson Limit |  | 2008 Upperbound |  |  |  | 100000 |  | 225320 | [10 empty] | Robeson 2008 | http://dx.doi.org/10.1016/j.memsci.2008.04.030
2008 Robeson Limit |  | 2008 Upperbound |  |  |  | 0.001 |  | 3.7825e-05 | [10 empty] | Robeson 2008 | http://dx.doi.org/10.1016/j.memsci.2008.04.030
2008 Robeson Limit |  | 2008 Upperbound | 100000 |  |  |  | 1567900 | [11 empty] | Robeson 2008 | http://dx.doi.org/10.1016/j.memsci.2008.04.030
2008 Robeson Limit |  | 2008 Upperbound | 0.01 |  |  |  | 2.103e-07 | [11 empty] | Robeson 2008 | http://dx.doi.org/10.1016/j.memsci.2008.04.030
2015 Limit |  | 2015 Upperbound |  |  | 100000 | 40743 | [12 empty] | Swaidan 2015 | http://dx.doi.org/10.1021/acsmacrolett.5b00512
2015 Limit |  | 2015 Upperbound |  |  | 1e-05 | 7.1724e-08 | [12 empty] | Swaidan 2015 | http://dx.doi.org/10.1021/acsmacrolett.5b00512
2015 Limit |  | 2015 Upperbound |  | 100000 |  | 19352 | [12 empty] | Swaidan 2015 | http://dx.doi.org/10.1021/acsmacrolett.5b00512
2015 Limit |  | 2015 Upperbound |  | 0.1 |  | 1.5036e-06 | [12 empty] | Swaidan 2015 | http://dx.doi.org/10.1021/acsmacrolett.5b00512
2015 Limit |  | 2015 Upperbound |  | 50000 |  |  |  | 14509 | [10 empty] | Swaidan 2015 | http://dx.doi.org/10.1021/acsmacrolett.5b00512
2015 Limit |  | 2015 Upperbound |  | 2.5 |  |  |  | 8.9244e-05 | [10 empty] | Swaidan 2015 | http://dx.doi.org/10.1021/acsmacrolett.5b00512
Carbon Molecular Sieves | CMS | Poly(imide) based carbon molecular sieves | [6 empty] | 15.1 | 1.28 | [8 empty] | Koros 2012 | http://www.google.com/patents/WO2012148563A1?cl=en
Carbon Molecular Sieves | Carbonized BPDA-pp'ODA | Carbonized polyimide of 3,3',4,4'-biphenyltetracarboxylic dianhydride and 4,4'-oxydianiline | [7 empty] | 0.4 | 20 | [7 empty] | Hayashi 1996 | http://dx.doi.org/10.1021/ie960264n
Carbon Molecular Sieves | CMS | Carbonized polymer | [8 empty] | 4.03 | 0.289 | [6 empty] | Kwon 2013 | http://dx.doi.org/10.1021/ja403849c
Carbon Molecular Sieves | CMS | Carbonized polymer | [8 empty] | 5.21 | 0.481 | [6 empty] | Kwon 2013 | http://dx.doi.org/10.1021/ja403849c
Carbon Molecular Sieves | CMS | Carbonized polymer | [8 empty] | 6.46 | 0.5379 | [6 empty] | Kwon 2013 | http://dx.doi.org/10.1021/ja403849c
Carbon Molecular Sieves | CMS | Carbonized polymer | [8 empty] | 8.71 | 0.804 | [6 empty] | Kwon 2013 | http://dx.doi.org/10.1021/ja403849c
Carbon Molecular Sieves | CMS | Carbonized polymer | [8 empty] | 6.46 | 0.738 | [6 empty] | Kwon 2013 | http://dx.doi.org/10.1021/ja403849c
Carbon Molecular Sieves | CMS | Carbonized polymer | [8 empty] | 6.94 | 0.405 | [6 empty] | Kwon 2013 | http://dx.doi.org/10.1021/ja403849c
Carbon Molecular Sieves | CMS | Carbonized polymer | [8 empty] | 9.919 | 0.499 | [6 empty] | Kwon 2013 | http://dx.doi.org/10.1021/ja403849c
Carbon Molecular Sieves | CMS | Carbonized polymer | [8 empty] | 12.66 | 0.279 | [6 empty] | Kwon 2013 | http://dx.doi.org/10.1021/ja403849c
Carbon Molecular Sieves | CMS | Carbonized polymer | [8 empty] | 14.61 | 0.2699 | [6 empty] | Kwon 2013 | http://dx.doi.org/10.1021/ja403849c
Carbon Molecular Sieves | CMS | Carbonized polymer | [8 empty] | 24.4 | 0.6435 | [6 empty] | Kwon 2013 | http://dx.doi.org/10.1021/ja403849c
Carbon Molecular Sieves | CMS | Carbonized polymer | [8 empty] | 27.758 | 0.6919 | [6 empty] | Kwon 2013 | http://dx.doi.org/10.1021/ja403849c
Carbon Molecular Sieves | CMS | Carbonized polymer | [8 empty] | 48.412 | 1.469 | [6 empty] | Kwon 2013 | http://dx.doi.org/10.1021/ja403849c
Carbon Molecular Sieves | CMS | Carbonized polymer | [8 empty] | 50.515 | 1.764 | [6 empty] | Kwon 2013 | http://dx.doi.org/10.1021/ja403849c
Carbon Molecular Sieves | CMS | Carbonized polymer | [8 empty] | 94.739 | 2.172 | [6 empty] | Kwon 2013 | http://dx.doi.org/10.1021/ja403849c
Carbon Molecular Sieves | CMS | Carbonized polymer | [8 empty] | 60.91 | 1.0156 | [6 empty] | Kwon 2013 | http://dx.doi.org/10.1021/ja403849c
Carbon Molecular Sieves | CMS | Carbonized polymer | [8 empty] | 24.82 | 0.1902 | [6 empty] | Kwon 2013 | http://dx.doi.org/10.1021/ja403849c
Carbon Molecular Sieves | CMS | Carbonized polymer | [8 empty] | 167.877 | 2.1354 | [6 empty] | Kwon 2013 | http://dx.doi.org/10.1021/ja403849c
Carbon Molecular Sieves | CMS | Carbonized polymer | [8 empty] | 55.36 | 0.104 | [6 empty] | Kwon 2013 | http://dx.doi.org/10.1021/ja403849c
Carbon Molecular Sieves | CMS | Carbonized polymer | [8 empty] | 1596.96 | 64.33 | [6 empty] | Kwon 2013 | http://dx.doi.org/10.1021/ja403849c
Carbon Molecular Sieves | CMS | Carbonized polymer | [8 empty] | 1069.45 | 82.164 | [6 empty] | Kwon 2013 | http://dx.doi.org/10.1021/ja403849c
Carbon Molecular Sieves | CMS | Carbonized polymer | [8 empty] | 2003.26 | 182.23 | [6 empty] | Kwon 2013 | http://dx.doi.org/10.1021/ja403849c
Carbon Molecular Sieves | CMS | Carbonized polymer | [8 empty] | 17.077 | 0.553 | [6 empty] | Chng 2009 | http://dx.doi.org/10.1016/j.carbon.2009.03.032
Carbon Molecular Sieves | CMS | Carbonized polymer | [8 empty] | 6.654 | 0.275 | [6 empty] | Chng 2009 | http://dx.doi.org/10.1016/j.carbon.2009.03.032
Carbon Molecular Sieves | CMS | Carbonized polymer | [8 empty] | 16.144 | 0.3367 | [6 empty] | Chng 2009 | http://dx.doi.org/10.1016/j.carbon.2009.03.032
Carbon Molecular Sieves | CMS | Carbonized polymer | [8 empty] | 4.4 | 0.28 | [6 empty] | Chng 2009 | http://dx.doi.org/10.1016/j.carbon.2009.03.032
Carbon Molecular Sieves | CMS | Carbonized polymer | [8 empty] | 48 | 1.1 | [6 empty] | Chng 2009 | http://dx.doi.org/10.1016/j.carbon.2009.03.032
Carbon Molecular Sieves | CMS | Carbonized polymer | [8 empty] | 46 | 0.85 | [6 empty] | Chng 2009 | http://dx.doi.org/10.1016/j.carbon.2009.03.032
Carbon Molecular Sieves | CMS | Carbonized polymer at 300C | 62 |  | 4.2 | 0.94 | 11.8 |  |  |  | 0.36 | 0.1 | [6 empty] | Okamoto 1999 | http://dx.doi.org/10.1021/ie990209p
Carbon Molecular Sieves | CMS | Carbonized polymer at 400C | 42 |  | 3.8 | 0.86 | 11.2 |  |  |  | 0.36 | 0.118 | [6 empty] | Okamoto 1999 | http://dx.doi.org/10.1021/ie990209p
Carbon Molecular Sieves | CMS | Carbonized polymer at 560C | 158 |  | 28 | 7.4 | 74 |  |  |  | 3.6 | 0.26 | [6 empty] | Okamoto 1999 | http://dx.doi.org/10.1021/ie990209p
Carbon Molecular Sieves | CMS | Carbonized polymer at 580C | 220 |  | 44 | 12 | 98 |  |  |  | 6 | 0.44 | [6 empty] | Okamoto 1999 | http://dx.doi.org/10.1021/ie990209p
Carbon Molecular Sieves | CMS | Carbonized polymer at 600C | 220 |  | 56 | 17.4 | 118 |  | 22 | 7.097 | 10.2 | 0.85 | [6 empty] | Okamoto 1999 | http://dx.doi.org/10.1021/ie990209p
Carbon Molecular Sieves | CMS | Carbonized polymer at 625C | 240 |  | 64 | 19.4 | 136 |  |  |  | 9.4 | 0.7 | [6 empty] | Okamoto 1999 | http://dx.doi.org/10.1021/ie990209p
Carbon Molecular Sieves | CMS | Carbonized polymer at 650C | 220 |  | 34 | 8.4 | 84 |  |  |  | 2.8 | 0.3 | [6 empty] | Okamoto 1999 | http://dx.doi.org/10.1021/ie990209p
Carbon Molecular Sieves | CMS | Carbonized polymer at 700C | 36 |  | 0.48 | 0.13 | 1.36 |  |  |  | 0.04 | 0.036 | [6 empty] | Okamoto 1999 | http://dx.doi.org/10.1021/ie990209p
Carbon Molecular Sieves | CMS | Carbonized polymer | [8 empty] | 49.6 | 1.71 | [6 empty] | Hayashi 1996 | http://dx.doi.org/10.1021/ie960264n
Carbon Molecular Sieves | CMS | Carbonized polymer | [8 empty] | 27.2 | 0.68 | [6 empty] | Hayashi 1996 | http://dx.doi.org/10.1021/ie960264n
Carbon Molecular Sieves | CMS | Carbonized polymer | [8 empty] | 139.2 | 2.578 | [6 empty] | Hayashi 1996 | http://dx.doi.org/10.1021/ie960264n
Cellulosic Polymers |  | Ethyl cellulose |  | 54.4 | 11.9 | 3.18 | 67.7 | 6.1 | [10 empty] | Li 2001 | http://www.sciencedirect.com/science/article/pii/S0032386101001215
Cellulosic Polymers |  | Ethyl cellulose | 53 | 76 | 18 | 5 | 110 | 12 | [10 empty] | Khan 2006 | http://dx.doi.org/10.1021/ma060601w
Cellulosic Polymers |  | Cellulose acetate |  |  | 0.8 |  | 2.4 | [11 empty] | Allen 1977 | http://www.sciencedirect.com/science/article/pii/S037673880083241X
Cellulosic Polymers |  | Cellulose acetate |  | 14.9 | 1.05 | 0.231 | 5.96 | 0.205 | [10 empty] | Li 1995 | http://dx.doi.org/10.1002/app.1995.070580906
Cellulosic Polymers |  | Cellulose acetate (DS = 1.75) | 9.34 | 6.05 | 0.32 | 0.057 | 1.84 | 0.052 | [10 empty] | Puleo 1989 | http://www.sciencedirect.com/science/article/pii/S0376738800830835
Cellulosic Polymers |  | Cellulose acetate (DS = 2.45) | 16 | 12 | 0.82 | 0.15 | 4.75 | 0.15 | [10 empty] | Puleo 1989 | http://www.sciencedirect.com/science/article/pii/S0376738800830835
Cellulosic Polymers |  | Cellulose acetate (DS = 2.84) | 19.6 | 15.5 | 1.46 | 0.23 | 6.56 | 0.2 | [10 empty] | Puleo 1989 | http://www.sciencedirect.com/science/article/pii/S0376738800830835
Cellulosic Polymers |  | Cellulose nitrate |  | 2 | 0.6 | 0.12 | [12 empty] | Bixler 1971 | http://books.google.com.au/books?id=Hc6ioeRc7p8C&lpg=PA305&ots=p1TsIRrlt7&dq=Bixler%20Sweeting%20polymer%20films&pg=PA305
Cellulosic Polymers |  | Ethyl Cellulose 1 (49 wt% ethoxy) | 47 | 68 | 15 | 4.3 | 91 | 9.2 | [10 empty] | Khan 2008 | http://www.sciencedirect.com/science/article/pii/S0376738808000227
Cellulosic Polymers | EC-1 + 0.31 DS carbamate |  | 57 | 75 | 17 | 4.7 | 100 | 10.5 | [10 empty] | Khan 2008 | http://www.sciencedirect.com/science/article/pii/S0376738808000227
Cellulosic Polymers |  | Ethyl Cellulose 2 (45.6 wt% ethoxy) | 41 | 59 | 13 | 3.5 | 80 | 7.5 | [10 empty] | Khan 2008 | http://www.sciencedirect.com/science/article/pii/S0376738808000227
Cellulosic Polymers | EC-2 + 0.5 DS carbamate |  | 51 | 71 | 15 | 3.9 | 89 | 8.4 | [10 empty] | Khan 2008 | http://www.sciencedirect.com/science/article/pii/S0376738808000227
Cellulosic Polymers |  | Cellulose acetate 3 (36.7 wt% acetyl) | 15 | 12 | 0.67 | 0.14 | 4.6 | 0.15 | [10 empty] | Khan 2008 | http://www.sciencedirect.com/science/article/pii/S0376738808000227
Cellulosic Polymers | CA-3 + 0.54 DS carbamate |  | 27 | 26 | 3.1 | 0.66 | 19 | 0.83 | [10 empty] | Khan 2008 | http://www.sciencedirect.com/science/article/pii/S0376738808000227
Cellulosic Polymers |  | Cellulose acetate 4 (26.9 wt% acetyl) | 8.4 | 5.7 | 0.28 | 0.044 | 1.7 | 0.045 | [10 empty] | Khan 2008 | http://www.sciencedirect.com/science/article/pii/S0376738808000227
Cellulosic Polymers | CA-4 + 1.20 DS carbamate |  | 34 | 36 | 5.5 | 1.3 | 38 | 1.97 | [10 empty] | Khan 2008 | http://www.sciencedirect.com/science/article/pii/S0376738808000227
Cellulosic Polymers | CA | Cellulose Acetate | [8 empty] | 12.1 | 3.2 | [6 empty] | Ito 1989 | http://dx.doi.org/10.1002/app.1989.070380308
Cellulosic Polymers | EC | Ethyl Cellulose | [8 empty] | 7 | 2 | [6 empty] | Bai 2000 | http://dx.doi.org/10.1016/S0376-7388(00)00376-8
Cellulosic Polymers | EC+Ag | Ethyl Cellulose doped with 1wt.% Ag | [8 empty] | 5.7 | 3.3 | [6 empty] | Bai 2000 | http://dx.doi.org/10.1016/S0376-7388(00)00376-8
Cellulosic Polymers | EC+Ag | Ethyl Cellulose doped with 5wt.% Ag | [8 empty] | 8.2 | 2.1 | [6 empty] | Bai 2000 | http://dx.doi.org/10.1016/S0376-7388(00)00376-8
Cellulosic Polymers |  | Ethyl Cellulose doped with 1wt.% Pd | [8 empty] | 4.7 | 1.7 | [6 empty] | Bai 2000 | http://dx.doi.org/10.1016/S0376-7388(00)00376-8
Cellulosic Polymers | EC+Ru | Ethyl Cellulose doped with 1wt.% Ru | [8 empty] | 5.9 | 1.8 | [6 empty] | Bai 2000 | http://dx.doi.org/10.1016/S0376-7388(00)00376-8
Cellulosic Polymers | EC+Ir | Ethyl Cellulose doped with 1.25wt.% Ir | [8 empty] | 6.3 | 1.7 | [6 empty] | Bai 2000 | http://dx.doi.org/10.1016/S0376-7388(00)00376-8
Cellulosic Polymers | EC | Ethyl cellulose | [8 empty] | 52 | 16 | [6 empty] | Semenova 2004 | http://dx.doi.org/10.1016/j.memsci.2003.11.022
Cellulosic Polymers | CA | Cellulose Acetate | [8 empty] | 15.2 | 5.8 | [6 empty] | Semenova 2004 | http://dx.doi.org/10.1016/j.memsci.2003.11.022
Conjugated Polymers (excl. subst. acetylenes/propynes) |  | Polyaniline (as cast) | 2.78 | 2.51 | 0.12 | 0.017 | 0.67 | 0.005 | [10 empty] | Chang 1996 | http://dx.doi.org/10.1002/(SICI)1097-4628(19961128)62:9%3C1427::AID-APP12%3E3.0.CO;2-W
Conjugated Polymers (excl. subst. acetylenes/propynes) |  | Polyaniline (HCl doped) | 0.319 | 0.121 | 0.016 |  | 0.034 | [11 empty] | Chang 1996 | http://dx.doi.org/10.1002/(SICI)1097-4628(19961128)62:9%3C1427::AID-APP12%3E3.0.CO;2-W
Conjugated Polymers (excl. subst. acetylenes/propynes) |  | Polyaniline (undoped) | 3.66 | 3.14 | 0.135 | 0.01 | 0.771 | [11 empty] | Chang 1996 | http://dx.doi.org/10.1002/(SICI)1097-4628(19961128)62:9%3C1427::AID-APP12%3E3.0.CO;2-W
Conjugated Polymers (excl. subst. acetylenes/propynes) |  | Polyaniline (as cast) |  | 1.477 | 0.088 | 0.009 | 0.291 | [11 empty] | Illing 2005 | http://www.sciencedirect.com/science/article/pii/S0376738805000402
Conjugated Polymers (excl. subst. acetylenes/propynes) |  | Polyaniline (redoped) |  | 1.753 | 0.052 | 0.0059 | 0.076 | [11 empty] | Illing 2005 | http://www.sciencedirect.com/science/article/pii/S0376738805000402
Conjugated Polymers (excl. subst. acetylenes/propynes) |  | Polyaniline (annealed) |  | 3.707 | 0.121 | 0.019 | 0.476 | 0.013 | [10 empty] | Rebattet 1995 | http://dx.doi.org/10.1002/app.1995.070571307
Conjugated Polymers (excl. subst. acetylenes/propynes) |  | Polyaniline (doped) |  | 0.29 | 0.01 | 0.004 | 0.035 | 0.003 | [10 empty] | Rebattet 1995 | http://dx.doi.org/10.1002/app.1995.070571307
Conjugated Polymers (excl. subst. acetylenes/propynes) |  | Polyaniline (undoped) |  | 4.53 | 0.15 | 0.016 | 0.568 | 0.011 | [10 empty] | Rebattet 1995 | http://dx.doi.org/10.1002/app.1995.070571307
Conjugated Polymers (excl. subst. acetylenes/propynes) |  | Polyaniline (redoped) |  | 4.35 | 0.142 | 0.01 | 0.547 | 0.007 | [10 empty] | Rebattet 1995 | http://dx.doi.org/10.1002/app.1995.070571307
Conjugated Polymers (excl. subst. acetylenes/propynes) |  | Polyaniline (emeraldine base) | 4.29 | 4.38 | 0.151 | 0.0165 | 0.72 | 0.0078 | [10 empty] | Wang 1999 | http://www.sciencedirect.com/science/article/pii/S0379677998010571
Conjugated Polymers (excl. subst. acetylenes/propynes) |  | Polyaniline-NO3 doped |  |  | 0.129 | 0.0087 | 0.401 | 0.0073 | [10 empty] | Kuwabata 1994 | http://www.sciencedirect.com/science/article/pii/0376738894000107
Conjugated Polymers (excl. subst. acetylenes/propynes) |  | Polyaniline-CL doped |  |  | 0.142 | 0.0096 | 0.462 | 0.0089 | [10 empty] | Kuwabata 1994 | http://www.sciencedirect.com/science/article/pii/0376738894000107
Conjugated Polymers (excl. subst. acetylenes/propynes) |  | Polyaniline | 4.15 | 3.66 | 0.19 | 0.03 | 0.91 | [11 empty] | Chang 1996 | http://dx.doi.org/10.1002/(SICI)1097-4628(19961128)62:9%3C1427::AID-APP12%3E3.0.CO;2-W
Conjugated Polymers (excl. subst. acetylenes/propynes) |  | Polymethoxyaniline | 6.19 | 6.04 | 0.202 | 0.047 | 1.06 | [11 empty] | Chang 1996 | http://dx.doi.org/10.1002/(SICI)1097-4628(19961128)62:9%3C1427::AID-APP12%3E3.0.CO;2-W
Conjugated Polymers (excl. subst. acetylenes/propynes) |  | Polyethoxyaniline | 9.73 | 8.1 | 0.62 | 0.107 | 2.22 | [11 empty] | Chang 1996 | http://dx.doi.org/10.1002/(SICI)1097-4628(19961128)62:9%3C1427::AID-APP12%3E3.0.CO;2-W
Conjugated Polymers (excl. subst. acetylenes/propynes) |  | Poly(N-methylpyrrole) |  |  | 2.04 | 0.33 | 6.9 | 0.22 | [10 empty] | Liang 1991 | http://dx.doi.org/10.1021/cm00015a007
Conjugated Polymers (excl. subst. acetylenes/propynes) |  | Poly(N-methyl pyrrole) NO3 doped |  |  | 1.26 | 0.16 | 2.82 | 0.17 | [10 empty] | Liang 1991 | http://dx.doi.org/10.1021/cm00015a007
Conjugated Polymers (excl. subst. acetylenes/propynes) |  | Poly(3-dodecyl thiophene) |  |  | 20.2 | 9.4 | 88.2 | [11 empty] | Musselman 1999 | http://www.sciencedirect.com/science/article/pii/S0376738898001276
Conjugated Polymers (excl. subst. acetylenes/propynes) |  | Poly(phenylene vinylene) 3b |  |  | 6.6 | 1.8 | 24 | [11 empty] | Sakaguchi 2010 | http://dx.doi.org/10.1002/app.32135
Conjugated Polymers (excl. subst. acetylenes/propynes) |  | Poly(phenylene vinylene) 3c |  |  | 6.5 | 1.5 | 26 | [11 empty] | Sakaguchi 2010 | http://dx.doi.org/10.1002/app.32135
Conjugated Polymers (excl. subst. acetylenes/propynes) |  | Poly(phenylene vinylene) 3d |  |  | 3.5 | 1.1 | 14 | [11 empty] | Sakaguchi 2010 | http://dx.doi.org/10.1002/app.32135
Conjugated Polymers (excl. subst. acetylenes/propynes) |  | Poly(phenylene vinylene) 3e |  |  | 12 | 3.9 | 60 | [11 empty] | Sakaguchi 2010 | http://dx.doi.org/10.1002/app.32135
Conjugated Polymers (excl. subst. acetylenes/propynes) |  | Poly(phenylene vinylene) 3f |  |  | 12 | 4.5 | 61 | [11 empty] | Sakaguchi 2010 | http://dx.doi.org/10.1002/app.32135
High Temperature Polymers |  | Polytriazole | 14 |  | 1.16 | 0.14 | 5.2 | 0.09 | [10 empty] | Gebben 1989 | http://www.sciencedirect.com/science/article/pii/S0376738800811680
High Temperature Polymers |  | Polybenzoxazinoneimide (1) |  | 2.56 | 0.082 | 0.0053 | 0.26 | [11 empty] | Polotskaya 2005 | http://www.sciencedirect.com/science/article/pii/S0032386105002314
High Temperature Polymers | PIM-1 heterocyclic polymer |  | 660 | 1300 | 370 | 92 | 2300 | 125 | [10 empty] | Budd 2005 | http://www.sciencedirect.com/science/article/B6TGK-4FGX5C5-1/2/83c20ddad8097af6df788d80ee1a45a2
High Temperature Polymers | PIM-7 heterocyclic polymer |  | 440 | 860 | 190 | 42 | 1100 | 62 | [10 empty] | Budd 2005 | http://www.sciencedirect.com/science/article/B6TGK-4FGX5C5-1/2/83c20ddad8097af6df788d80ee1a45a2
High Temperature Polymers | PIM-1 heterocyclic polymer |  | 760 | 1630 | 580 | 180 | 4390 | 310 | [10 empty] | Budd 2008 | http://www.sciencedirect.com/science/article/pii/S0376738808008284
High Temperature Polymers | PIM-1 |  | 740 | 1600 | 530 | 155 | 3700 | 240 | [10 empty] | Budd 2008 | http://www.sciencedirect.com/science/article/pii/S0376738808008284
High Temperature Polymers | PIM-1 |  |  |  | 1133 | 353 | 5366 | [11 empty] | Du 2008 | http://dx.doi.org/10.1021/ma801858d
High Temperature Polymers | TFMPSPIM1 |  |  |  | 156 | 33 | 731 | [11 empty] | Du 2008 | http://dx.doi.org/10.1021/ma801858d
High Temperature Polymers | TFMPSPIM2 |  |  |  | 308 | 75 | 1476 | [11 empty] | Du 2008 | http://dx.doi.org/10.1021/ma801858d
High Temperature Polymers | TFMPSPIM3 |  |  |  | 561 | 158 | 2841 | [11 empty] | Du 2008 | http://dx.doi.org/10.1021/ma801858d
High Temperature Polymers | TFMPSPIM4 |  |  |  | 737 | 217 | 3616 | [11 empty] | Du 2008 | http://dx.doi.org/10.1021/ma801858d
High Temperature Polymers | PIM-PI-1 |  | 260 | 530 | 150 | 47 | 1100 | 77 | [10 empty] | Ghanem 2009 | http://dx.doi.org/10.1021/ma901430q
High Temperature Polymers | PIM-PI-2 |  | 160 | 220 | 39 | 9 | 210 | 9 | [10 empty] | Ghanem 2009 | http://dx.doi.org/10.1021/ma901430q
High Temperature Polymers | PIM-PI-3 |  | 190 | 360 | 85 | 23 | 520 | 27 | [10 empty] | Ghanem 2009 | http://dx.doi.org/10.1021/ma901430q
High Temperature Polymers | PIM-PI-4 |  | 205 | 300 | 64 | 16 | 420 | 20 | [10 empty] | Ghanem 2009 | http://dx.doi.org/10.1021/ma901430q
High Temperature Polymers | PIM-PI-7 |  | 190 | 350 | 77 | 19 | 510 | 27 | [10 empty] | Ghanem 2009 | http://dx.doi.org/10.1021/ma901430q
High Temperature Polymers | PIM-PI-8i |  | 660 | 1600 | 545 | 160 | 3700 | 260 | [10 empty] | Ghanem 2009 | http://dx.doi.org/10.1021/ma901430q
High Temperature Polymers | PIM-PI-8ii |  | 425 | 1020 | 320 | 100 | 2270 | 170 | [10 empty] | Ghanem 2009 | http://dx.doi.org/10.1021/ma901430q
High Temperature Polymers | PIM-1 |  | 1368 | 3580 | 1790 | 727 | 8319 | [11 empty] | Du 2009 | http://dx.doi.org/10.1021/ma9009017
High Temperature Polymers | Carboxylated PIM (120C/1/hr) |  | 616 | 1540 | 534 | 162 | 2543 | [11 empty] | Du 2009 | http://dx.doi.org/10.1021/ma9009017
High Temperature Polymers | PBO-PI 0/100 |  | 23.6 | 14.3 | 0.72 | 0.09 | 2.7 | 0.03 | [10 empty] | Jung 2010 | http://www.sciencedirect.com/science/article/pii/S0376738810000141
High Temperature Polymers | PBO-PI 20/80 |  | 29.8 | 38.2 | 2.2 | 0.4 | 11.4 | 0.3 | [10 empty] | Jung 2010 | http://www.sciencedirect.com/science/article/pii/S0376738810000141
High Temperature Polymers | PBO-PI 50/50 |  | 42.1 | 47.1 | 4.8 | 0.82 | 25.3 | 0.65 | [10 empty] | Jung 2010 | http://www.sciencedirect.com/science/article/pii/S0376738810000141
High Temperature Polymers | PBO-PI 80/20 |  | 479 | 623 | 90 | 18 | 389 | 14 | [10 empty] | Jung 2010 | http://www.sciencedirect.com/science/article/pii/S0376738810000141
High Temperature Polymers | PBO-PI 100/0 |  | 857 | 1228 | 220 | 48 | 1014 | 41 | [10 empty] | Jung 2010 | http://www.sciencedirect.com/science/article/pii/S0376738810000141
High Temperature Polymers | BPGB-TADPO poly(phenylquinoxaline) |  |  | 17.2 | 1.97 | 3.44 | [12 empty] | Gao 1996 | http://www.sciencedirect.com/science/article/pii/0032386196810950
High Temperature Polymers | FPBO-1 polybenzoxazole |  |  | 120 | 16.4 | 3.4 | 61 | 1.6 | [10 empty] | Okamoto 1992 | http://dx.doi.org/10.1002/polb.1992.090301106
High Temperature Polymers | FPBO-2 polybenzoxazole |  |  | 24 | 1.44 | 0.21 | 4.7 | 0.097 | [10 empty] | Okamoto 1992 | http://dx.doi.org/10.1002/polb.1992.090301106
High Temperature Polymers | FPBO-3 polybenzoxazole |  |  | 37 | 3.3 | 0.55 | 11.4 | 0.28 | [10 empty] | Okamoto 1992 | http://dx.doi.org/10.1002/polb.1992.090301106
High Temperature Polymers | HPBO-3 polybenzoxazole |  |  | 12.5 | 0.78 | 0.12 | 2.7 | 0.086 | [10 empty] | Okamoto 1992 | http://dx.doi.org/10.1002/polb.1992.090301106
High Temperature Polymers | PBI-I polybenzimidazole |  | 1.05 | 0.6 | 0.015 | 0.0048 | 0.16 | 0.0018 | [10 empty] | Kumbharkar 2006 | http://www.sciencedirect.com/science/article/pii/S0376738806006375
High Temperature Polymers | PBI-BuI polybenzimidazole |  | 10.1 | 10.7 | 0.42 | 0.06 | 1.91 | 0.05 | [10 empty] | Kumbharkar 2006 | http://www.sciencedirect.com/science/article/pii/S0376738806006375
High Temperature Polymers | PBI-HFA polybenzimidazole |  | 12.9 | 12.2 | 0.6 | 0.13 | 2.91 | 0.07 | [10 empty] | Kumbharkar 2006 | http://www.sciencedirect.com/science/article/pii/S0376738806006375
High Temperature Polymers | PBI-I polybenzimidazole |  |  | 0.63 | 0.015 | [13 empty] | Kumbharkar 2009 | http://www.sciencedirect.com/science/article/pii/S0032386109000846
High Temperature Polymers | PBI-T polybenzimidazole |  |  | 0.16 | 0.004 | [13 empty] | Kumbharkar 2009 | http://www.sciencedirect.com/science/article/pii/S0032386109000846
High Temperature Polymers | PBI-BuI polybenzimidazole |  |  | 10.66 | 0.42 | [13 empty] | Kumbharkar 2009 | http://www.sciencedirect.com/science/article/pii/S0032386109000846
High Temperature Polymers | PBI-BrT polybenzimidazole |  |  | 0.38 | 0.006 | [13 empty] | Kumbharkar 2009 | http://www.sciencedirect.com/science/article/pii/S0032386109000846
High Temperature Polymers | PBI-IDBrT polybenzimidazole |  |  | 1.89 | 0.07 | [13 empty] | Kumbharkar 2009 | http://www.sciencedirect.com/science/article/pii/S0032386109000846
High Temperature Polymers | PBI-2,6Py polybenzimidazole |  |  | 1.38 | 0.045 | [13 empty] | Kumbharkar 2009 | http://www.sciencedirect.com/science/article/pii/S0032386109000846
High Temperature Polymers | DMPBI-I polybenzimidazole |  | 3.11 | [15 empty] | Kumbharkar 2009 | http://www.sciencedirect.com/science/article/pii/S0014305709004327
High Temperature Polymers | DBPBI-I polybenzimidazole |  | 6.63 | [15 empty] | Kumbharkar 2009 | http://www.sciencedirect.com/science/article/pii/S0014305709004327
High Temperature Polymers | DSPBI-I polybenzimidazole |  | 6.43 | [15 empty] | Kumbharkar 2009 | http://www.sciencedirect.com/science/article/pii/S0014305709004327
High Temperature Polymers | DBzPBI-I polybenzimidazole |  | 17.96 | [15 empty] | Kumbharkar 2009 | http://www.sciencedirect.com/science/article/pii/S0014305709004327
High Temperature Polymers | DMPBI-BuI polybenzimidazole |  | 11.76 | [15 empty] | Kumbharkar 2009 | http://www.sciencedirect.com/science/article/pii/S0014305709004327
High Temperature Polymers | DBPBI-BuI polybenzimidazole |  | 21.26 | [15 empty] | Kumbharkar 2009 | http://www.sciencedirect.com/science/article/pii/S0014305709004327
High Temperature Polymers | DSPBI-BuI polybenzimidazole |  | 26.64 | [15 empty] | Kumbharkar 2009 | http://www.sciencedirect.com/science/article/pii/S0014305709004327
High Temperature Polymers | DBzPBI-BuI polybenzimidazole |  | 38.28 | [15 empty] | Kumbharkar 2009 | http://www.sciencedirect.com/science/article/pii/S0014305709004327
High Temperature Polymers |  | Poly(1,2,4-triazole) 1 |  |  | 0.52 | 0.09 | 2.7 | 0.0491 | [10 empty] | Hensema Gas Sep & Purif 1994
High Temperature Polymers |  | Poly(1,2,4-triazole) 2 |  |  | 0.59 | 0.1 | 3.3 | 0.0673 | [10 empty] | Hensema Gas Sep & Purif 1994
High Temperature Polymers |  | Poly(1,2,4-triazole) 3 |  |  | 1.17 | 0.18 | 6.7 | 0.134 | [10 empty] | Hensema Gas Sep & Purif 1994
High Temperature Polymers |  | Poly(1,2,4-triazole) 4 |  |  | 1.46 | 0.23 | 10.1 | 0.202 | [10 empty] | Hensema Gas Sep & Purif 1994
High Temperature Polymers |  | Poly(1,3,4-oxadiazole) 1 |  |  | 17.1 | 3.3 | 93 | 3.58 | [10 empty] | Hensema Gas Sep & Purif 1994
High Temperature Polymers |  | Poly(1,3,4-oxadiazole) 2 |  |  | 20 | 4 | 78 | 2.79 | [10 empty] | Hensema Gas Sep & Purif 1994
High Temperature Polymers | CP-1 Cardo Polymer |  |  | 74 | 11 | 2.391 | 72 | 2.88 | [10 empty] | Camacho-Zuniga 2006 | http://www.sciencedirect.com/science/article/pii/S0376738806004625
High Temperature Polymers | BBL ladder polymer |  | 0.54 |  | 0.021 | 0.00259 | 0.12 | 0.0017 | [10 empty] | Zimmerman 1999 | http://www.sciencedirect.com/science/article/pii/S0032386198007770
High Temperature Polymers | CFA-BP polymer |  | 84 | 114 | 25 | 6.6 | 166 | 10 | [10 empty] | Guzman-Gutierrez 2008 | http://www.sciencedirect.com/science/article/pii/S0376738808005851
High Temperature Polymers | CFA-TP polymer |  | 82 | 126 | 32 | 9 | 220 | 13 | [10 empty] | Guzman-Gutierrez 2008 | http://www.sciencedirect.com/science/article/pii/S0376738808005851
High Temperature Polymers | CFA-DPE polymer |  | 29 | 28 | 3.5 | 0.69 | 17 | 0.65 | [10 empty] | Guzman-Gutierrez 2008 | http://www.sciencedirect.com/science/article/pii/S0376738808005851
High Temperature Polymers | CFA-DPEK polymer |  | 12 | 11 | 0.91 | 0.15 | 4.2 | [11 empty] | Guzman-Gutierrez 2008 | http://www.sciencedirect.com/science/article/pii/S0376738808005851
High Temperature Polymers |  | Poly(1.1-biphenyl)-4,4-diyl[2,2,2-trifluoro-1-(trifluoromethyl)ethylidene] | 390 | 470 | 120 | 41 | 470 | 34 | [10 empty] | Havelka-Rivard 1999 | http://dx.doi.org/10.1021/ma990301x
High Temperature Polymers | PIM-1 |  | 1500 | 3600 | 1300 | 340 | 6500 | 430 |  | 1500 |  | 5500 |  | 25100 |  |  |  |  | Thomas 2009 | http://www.sciencedirect.com/science/article/B6TGK-4VKXC29-7/2/deae1d7301c3baf01486835549c6d224
Hydrocarbon Elastomers |  | Natural rubber | 31 | 49 | 23.2 | 8.02 | 130 | 28.8 | [10 empty] | van Amerongen 1950 | http://link.aip.org/link/?JAP/17/972/1
Hydrocarbon Elastomers |  | Methyl rubber | 14.4 | 17 | 2.1 | 0.472 | 7.47 | 0.786 | [10 empty] | van Amerongen 1950 | http://link.aip.org/link/?JAP/17/972/1
Hydrocarbon Elastomers |  | Butyl rubber | 8.38 | 7.21 | 1.3 | 0.322 | 5.16 | 0.786 | [10 empty] | van Amerongen 1950 | http://link.aip.org/link/?JAP/17/972/1
Hydrocarbon Elastomers |  | Polybutadiene (emulsion) |  | 41.9 | 19 | 6.42 | 138 | [11 empty] | van Amerongen 1950 | http://link.aip.org/link/?JAP/17/972/1
Hydrocarbon Elastomers |  | Neoprene G |  | 13.5 | 3.93 | 1.17 | 25.5 | 3.28 | [10 empty] | van Amerongen 1964 | http://dx.doi.org/10.5254/1.3540396
Hydrocarbon Elastomers |  | Nitrile rubber (27% An) | 12.2 | 15.9 | 3.85 | 1.06 | 30.8 | [11 empty] | van Amerongen 1950 | http://link.aip.org/link/?JAP/17/972/1
Hydrocarbon Elastomers |  | Nitrile rubber (39% An) | 6.81 | 7.1 | 0.956 | 0.234 | 7.43 | [11 empty] | van Amerongen 1950 | http://link.aip.org/link/?JAP/17/972/1
Hydrocarbon Elastomers |  | Thiokol B polysulfide rubber |  | 1.57 | 0.288 |  | 3.14 | [11 empty] | van Amerongen 1964 | http://dx.doi.org/10.5254/1.3540396
Hydrocarbon Elastomers |  | Isoprene/acrylonitrile rubber (26% An) | 7.73 | 7.41 | 0.852 | 0.181 | 4.32 | [11 empty] | van Amerongen 1950 | http://link.aip.org/link/?JAP/17/972/1
Hydrocarbon Elastomers |  | Poly(cis-4-butadiene) | 42.9 |  |  | 25.1 | [12 empty] | Paul 1965 | http://dx.doi.org/10.1002/polc.5070100105
Hydrocarbon Elastomers |  | Ethylene/propylene (47/53) rubber | 28.6 |  |  | 7.5 | [12 empty] | Paul 1965 | http://dx.doi.org/10.1002/polc.5070100105
Hydrocarbon Elastomers |  | Ethylene/propylene (37/63) rubber | 43.5 |  |  | 10.3 | [12 empty] | Paul 1965 | http://dx.doi.org/10.1002/polc.5070100105
Hydrocarbon Elastomers |  | Ethylene/propylene (29/71) rubber | 46 |  |  | 8.7 | [12 empty] | Paul 1965 | http://dx.doi.org/10.1002/polc.5070100105
Hydrocarbon Elastomers |  | Butadiene-acrylonitrile (35% An) rubber | 8.4 | 9.5 | 1.6 | 0.42 | 13 | 0.32 | [10 empty] | Rogers p62 1985
Hydrocarbon Elastomers |  | Butyl rubber |  |  | 1.3 |  | 5.18 | [11 empty] | Allen 1977 | http://www.sciencedirect.com/science/article/pii/S037673880083241X
Hydrocarbon Elastomers |  | Neoprene |  |  | 4 |  | 25.8 | [11 empty] | Allen 1977 | http://www.sciencedirect.com/science/article/pii/S037673880083241X
Hydrocarbon Elastomers |  | Natural rubber |  |  | 23.3 |  | 153 | [11 empty] | Allen 1977 | http://www.sciencedirect.com/science/article/pii/S037673880083241X
Hydrocarbon Elastomers |  | Natural rubber |  |  | 23.4 | 9.48 | 154 | 30.3 | [10 empty] | Michaels 1961 | http://dx.doi.org/10.1002/pol.1961.1205015412
Hydrocarbon Elastomers |  | Poly(dimethyl isopropoxysilylbutadiene) |  |  | 6 | 1.5 | 23.2 | 3.1 | [10 empty] | Hachisuka 1990 | http://www.sciencedirect.com/science/article/pii/003238619090119J
Hydrocarbon Elastomers |  | Poly(methyl diisopropoxysilylbutadiene) |  |  | 69.2 | 25.4 | 345 | 63.2 | [10 empty] | Hachisuka 1990 | http://www.sciencedirect.com/science/article/pii/003238619090119J
Hydrocarbon Elastomers |  | Poly(tri isopropoxysilylbutadiene) |  |  | 247 | 109 | 1230 | 263 | [10 empty] | Hachisuka 1990 | http://www.sciencedirect.com/science/article/pii/003238619090119J
Hydrocarbon Elastomers |  | Polyisobutylene (Butyl rubber) | 15.8 | 13.3 | 2.89 | 0.76 | [12 empty] | Fitch 1993 | http://dx.doi.org/10.1002/app.1993.070470610
Hydrocarbon Elastomers |  | Hypalon®40 | 8.8 | 11 | 2.37 | 0.63 | [12 empty] | Fitch 1993 | http://dx.doi.org/10.1002/app.1993.070470610
Hydrocarbon Elastomers |  | Hypalon®45 | 11.5 | 15.6 | 4.2 | 1.28 | [12 empty] | Fitch 1993 | http://dx.doi.org/10.1002/app.1993.070470610
Hydrocarbon Elastomers |  | Viton®E60 | 30.5 | 10.6 | 2.28 | 0.85 | [12 empty] | Fitch 1993 | http://dx.doi.org/10.1002/app.1993.070470610
Hydrocarbon Elastomers |  | Viton®GF | 43.9 | 21.8 | 4.2 | 2.13 | [12 empty] | Fitch 1993 | http://dx.doi.org/10.1002/app.1993.070470610
Hydrocarbon Elastomers |  | Hydrin®100 | 5.5 | 8.9 | 1.05 | 0.44 | [12 empty] | Fitch 1993 | http://dx.doi.org/10.1002/app.1993.070470610
Hydrocarbon Elastomers |  | Kraton®G1652 | 45.3 | 68.6 | 26.6 | 9.8 | [12 empty] | Fitch 1993 | http://dx.doi.org/10.1002/app.1993.070470610
Hydrocarbon Elastomers | EPDM |  | 33.6 | 49.4 | 21.1 | 8.33 | [12 empty] | Fitch 1993 | http://dx.doi.org/10.1002/app.1993.070470610
Hydrocarbon Elastomers | ENR 76 |  | 23.6 | 33.9 | 10.9 | 4.9 | [12 empty] | Fitch 1993 | http://dx.doi.org/10.1002/app.1993.070470610
Hydrocarbon Elastomers |  | Neoprene | 20 | 27.6 | 8.83 | 2.97 | [12 empty] | Fitch 1993 | http://dx.doi.org/10.1002/app.1993.070470610
Hydrocarbon Elastomers |  | Polyepichlorohydrin | 4.83 |  |  | 0.24 | 8 | 0.657 | [10 empty] | Chiou 1985 | http://dx.doi.org/10.1002/app.1985.070300322
Hydrocarbon Elastomers |  | Cis-polypentenamer | 240 | 415 | 310 | 100 | 2000 | 430 | [10 empty] | Starannikova 2006 | http://www.sciencedirect.com/science/article/pii/S0011916406005340
Liquid Crystalline Polymers | HBA/HNA 30/70 LCP |  | 0.204 | 0.0545 | 0.000419 | 2.5e-05 | 0.00054 | [11 empty] | Weinkauf 1992 | http://dx.doi.org/10.1002/polb.1992.090300805
Liquid Crystalline Polymers | HBA/HNA 58/42 LCP |  | 0.219 | 0.0627 | 0.00067 | 5.8e-05 | 0.00103 | [11 empty] | Weinkauf 1992 | http://dx.doi.org/10.1002/polb.1992.090300805
Liquid Crystalline Polymers | HBA/HNA 75/25 LCP |  | 0.218 | 0.0658 | 0.000805 | 7.6e-05 | 0.0013 | [11 empty] | Weinkauf 1992 | http://dx.doi.org/10.1002/polb.1992.090300805
Liquid Crystalline Polymers | HBA/HNA 80/20 LCP |  | 0.209 | 0.0587 | 0.000924 | 0.000111 | 0.00218 | [11 empty] | Weinkauf 1992 | http://dx.doi.org/10.1002/polb.1992.090300805
Liquid Crystalline Polymers | HBA/ET (60/40) (cast/annealed) |  | 0.63 | 0.28 | 0.009 | 0.0009 | 0.021 | [11 empty] | Weinkauf 1991 | http://dx.doi.org/10.1002/polb.1991.090290307
Liquid Crystalline Polymers | HBA/ET (60/40) (extruded) |  | 0.62 | 0.25 | 0.011 | 0.0012 | 0.033 | [11 empty] | Weinkauf 1991 | http://dx.doi.org/10.1002/polb.1991.090290307
Liquid Crystalline Polymers | HBA/ET (80/20) (extruded) |  | 0.41 | 0.17 | 0.005 | 0.0005 | 0.012 | [11 empty] | Weinkauf 1991 | http://dx.doi.org/10.1002/polb.1991.090290307
Liquid Crystalline Polymers |  | Vectra® LCP | 0.177 | 0.048 | 0.00047 | 3e-05 | 0.0007 | [11 empty] | Chiou 1987 | http://dx.doi.org/10.1002/polb.1987.090250811
Liquid Crystalline Polymers |  | Poly(p-phenylene terephthalamide) (Kevlar® 49) | 0.205 | 0.105 | 0.0022 | 0.00034 | 0.011 | [11 empty] | Weinkauf 1991 | http://dx.doi.org/10.1002/polb.1991.090290307
Mixed Matrix Membranes | ZIF-8 with 6FDA-DAM | ZIF-8 mixed with 6FDA-DAM | [8 empty] | 27.322 | 1.454 | [6 empty] | Zhang 2012 | http://dx.doi.org/10.1016/j.memsci.2011.10.003
Mixed Matrix Membranes | ZIF-8 with 6FDA-DAM | ZIF-8 mixed with 6FDA-DAM | [8 empty] | 40.188 | 1.661 | [6 empty] | Zhang 2012 | http://dx.doi.org/10.1016/j.memsci.2011.10.003
Mixed Matrix Membranes | ZIF-8 with 6FDA-DAM | ZIF-8 mixed with 6FDA-DAM | [8 empty] | 56.634 | 1.835 | [6 empty] | Zhang 2012 | http://dx.doi.org/10.1016/j.memsci.2011.10.003
Mixed Matrix Membranes | UiO-66-NH2/CNF-COOH | cellulose nanofibrils |  |  |  | 1.2 | 7 | [11 empty] | Zhang 2018 | https://doi.org/10.1016/j.memsci.2018.09.055
Mixed Matrix Membranes | CNF-COOH/UiO-66-NH2 | cellulose nanofibrils |  |  |  | 3.1 | 139 | [11 empty] | Zhang 2018 | https://doi.org/10.1016/j.memsci.2018.09.055
Mixed Matrix Membranes | UiO-66/CNF-COOH | cellulose nanofibrils |  |  |  | 1.8 | 50 | [11 empty] | Zhang 2018 | https://doi.org/10.1016/j.memsci.2018.09.055
Mixed Matrix Membranes | UiO-66-NH2/CNF-COONa | cellulose nanofibrils |  |  |  | 2.6 | 29 | [11 empty] | Zhang 2018 | https://doi.org/10.1016/j.memsci.2018.09.055
Mixed Matrix Membranes | ZIF-8/P83 | ZIF-8 0wt% |  |  |  |  | 2.66 | 0.049 | [10 empty] | Guo 2018 | https://doi.org/10.1016/j.memsci.2018.05.032
Mixed Matrix Membranes | ZIF-8/P84 | ZIF-8 8wt% |  |  |  |  | 3.15 | 0.05 | [10 empty] | Guo 2018 | https://doi.org/10.1016/j.memsci.2018.05.032
Mixed Matrix Membranes | ZIF-8/P85 | ZIF-8 17wt% |  |  |  |  | 6.33 | 0.068 | [10 empty] | Guo 2018 | https://doi.org/10.1016/j.memsci.2018.05.032
Mixed Matrix Membranes | ZIF-8/P86 | ZIF-8 27wt% |  |  |  |  | 11.02 | 0.12 | [10 empty] | Guo 2018 | https://doi.org/10.1016/j.memsci.2018.05.032
Mixed Matrix Membranes | ZIF-8/P87 | ZIF-8 31wt% |  |  |  |  | 12.05 | 0.442 | [10 empty] | Guo 2018 | https://doi.org/10.1016/j.memsci.2018.05.032
Parylenes |  | Poly-p-xylylene |  | 1.51 | 0.181 | 0.0542 | 1.36 | [11 empty] | Gorham PolymPrep 1965
Parylenes |  | Poly(chloro-p-xylylene) |  | 1.2 | 0.0482 | 0.006 | 0.127 | [11 empty] | Gorham PolymPrep 1965
Parylenes |  | Poly(bromo-p-xylylene) |  | 0.452 | 0.0241 | 0.00061 | 0.036 | [11 empty] | Gorham PolymPrep 1965
Parylenes |  | Poly(dichloro-p-xylylene) |  |  | 0.181 | 0.0271 | 0.783 | [11 empty] | Gorham PolymPrep 1965
Parylenes |  | Poly(cyano-p-xylylene) |  | 1.78 | 0.0904 |  | 0.301 | [11 empty] | Gorham PolymPrep 1965
Parylenes |  | Poly(methyl-p-xylylene) |  | 0.994 | 0.0572 | 0.0157 | 0.265 | [11 empty] | Gorham PolymPrep 1965
Parylenes |  | Poly(ethyl-p-xylylene) |  | 4.31 | 0.5 | 0.0904 | 1.89 | [11 empty] | Gorham PolymPrep 1965
Parylenes |  | Poly-p-xylylene | 2.5 | 3.2 | 0.24 | 0.047 | 1.3 | [11 empty] | Robeson 2009 | http://hiscale.ftecs.com/chapter 4/absorberfoil-data.html
Parylenes |  | Poly(chloro-p-xylylene) | 0.99 | 0.66 | 0.03 | 0.0056 | 0.046 | [11 empty] | Robeson 2009 | http://hiscale.ftecs.com/chapter 4/absorberfoil-data.html
Parylenes |  | Poly-p-xylylene |  | 3.25 | 0.235 | 0.0464 | 1.29 | [11 empty] | Manufacturer Data
Parylenes |  | Poly(chloro-p-xylylene) |  | 0.663 | 0.043 | 0.006 | 0.0464 | [11 empty] | Manufacturer Data
Parylenes |  | Poly(chloro-p-xylylene) | 1.52 | 1.33 | 0.0622 | 0.0109 | 0.159 | [11 empty] | Tanioka 1994 | http://dx.doi.org/10.1002/app.1994.070540208
Perfluorinated Polymers |  | Nafion® 125 H+ |  | 14 | 1.43 | 0.65 | [12 empty] | Sakai 1986 | http://jes.ecsdl.org/gca?submit=Get+All+Checked+Abstracts&gca=jes%3B133%2F1%2F88
Perfluorinated Polymers |  | Nafion® 125 K+ |  | 13.4 | 2.15 | 0.29 | [12 empty] | Sakai 1986 | http://jes.ecsdl.org/gca?submit=Get+All+Checked+Abstracts&gca=jes%3B133%2F1%2F88
Perfluorinated Polymers |  | Nafion 117 | 40.9 | 9.3 | 1.08 | 0.26 | 2.43 | 0.102 | [10 empty] | Chiou 1988 | http://dx.doi.org/10.1021/ie00083a034
Perfluorinated Polymers |  | Teflon® |  |  | 4.9 |  | 12.7 | [11 empty] | Allen 1977 | http://www.sciencedirect.com/science/article/pii/S037673880083241X
Perfluorinated Polymers |  | Poly(trifluorochloroethylene-co-ethylene) (Halar) | 5.32 |  | 0.152 | 0.061 | 0.607 | [11 empty] | Fitz 1980
Perfluorinated Polymers |  | Poly(tetrafluoroethylene-co-ethylene) (Hostaflon ET) | 5.63 |  | 0.532 | 0.182 | 1.98
Perfluorinated Polymers |  | PFA Teflon® LP |  | 12.2 | 4.5 | 1.5 | [12 empty] | Extrand 2006 | http://dx.doi.org/10.1002/app.23592
Perfluorinated Polymers |  | Teflon® AF-2400 |  | 2100 | 960 | 480 | 2200 | 390 | [10 empty] | Merkel 2003 | http://dx.doi.org/10.1021/ma990685r
Perfluorinated Polymers |  | Teflon® AF-2400 | 3600 | 3300 | 1600 | 790 | 3900 | 600 | [10 empty] | Pinnau 1996 | http://www.sciencedirect.com/science/article/pii/037673889500193X
Perfluorinated Polymers |  | Hyflon®AD 60X (solution cast) | 369 | 158 | 58.3 | 20.5 | 145 | 11.2 | [10 empty] | Jansen 2007 | http://www.sciencedirect.com/science/article/pii/S0376738806007010
Perfluorinated Polymers |  | Hyflon®AD 60X (melt pressed) | 405 | 140 | 29 | 8.3 | 63 | 2.4 | [10 empty] | Jansen 2007 | http://www.sciencedirect.com/science/article/pii/S0376738806007010
Perfluorinated Polymers |  | Teflon AF 2400 |  | 2090 | 960 | 480 | 2200 | 390 | [10 empty] | Merkel p251 2006 | http://books.google.com.au/books?id=Hc6ioeRc7p8C&pg=PA305&lpg=PA305&dq=Bixler+Sweeting+polymer+films&source=bl&ots=p1TsIRrlt7&sig=feyn4pcvQjgbMmuE9yiNeef6WO0&hl=en&sa=X&ei=-0QPUO-BL9HHmQWb8IDoCA&ved=0CEcQ6AEwAA
Perfluorinated Polymers |  | Teflon AF 1600 |  | 550 | 270 | 110 | 520 | 80 | [10 empty] | Merkel p251 2006 | http://books.google.com.au/books?id=Hc6ioeRc7p8C&pg=PA305&lpg=PA305&dq=Bixler+Sweeting+polymer+films&source=bl&ots=p1TsIRrlt7&sig=feyn4pcvQjgbMmuE9yiNeef6WO0&hl=en&sa=X&ei=-0QPUO-BL9HHmQWb8IDoCA&ved=0CEcQ6AEwAA
Perfluorinated Polymers |  | Hyflon AD80 | 430 | 210 | 67 | 24 | 150 | 12 | [10 empty] | Merkel p251 2006 | http://books.google.com.au/books?id=Hc6ioeRc7p8C&pg=PA305&lpg=PA305&dq=Bixler+Sweeting+polymer+films&source=bl&ots=p1TsIRrlt7&sig=feyn4pcvQjgbMmuE9yiNeef6WO0&hl=en&sa=X&ei=-0QPUO-BL9HHmQWb8IDoCA&ved=0CEcQ6AEwAA
Perfluorinated Polymers |  | Hyflon AD60 | 390 | 180 | 57 | 20 | 130 | 10 | [10 empty] | Merkel p251 2006 | http://books.google.com.au/books?id=Hc6ioeRc7p8C&pg=PA305&lpg=PA305&dq=Bixler+Sweeting+polymer+films&source=bl&ots=p1TsIRrlt7&sig=feyn4pcvQjgbMmuE9yiNeef6WO0&hl=en&sa=X&ei=-0QPUO-BL9HHmQWb8IDoCA&ved=0CEcQ6AEwAA
Perfluorinated Polymers |  | Cytop | 170 | 59 | 16 | 5 | 35 | 2 | [10 empty] | Merkel p251 2006 | http://books.google.com.au/books?id=Hc6ioeRc7p8C&pg=PA305&lpg=PA305&dq=Bixler+Sweeting+polymer+films&source=bl&ots=p1TsIRrlt7&sig=feyn4pcvQjgbMmuE9yiNeef6WO0&hl=en&sa=X&ei=-0QPUO-BL9HHmQWb8IDoCA&ved=0CEcQ6AEwAA
Perfluorinated Polymers | PTFE | Poly(tetra fluoro ethylene) | [5 empty] | 10 | 2.6 | 1.8 | [8 empty] | Ilinitsch 1992 | http://dx.doi.org/10.1016/0376-7388(92)80085-X
Poly(aryl ethers) and Poly(aryl ether ketones) | PPO |  | 110 |  |  | 4.35 | 90.1 | 5.45 | [10 empty] | Toi 1982 | http://dx.doi.org/10.1002/app.1982.070270823
Poly(aryl ethers) and Poly(aryl ether ketones) | PPO (slow cool) |  |  |  | 10.1 | 2.02 | [12 empty] | Tsujita 1991 | http://www.sciencedirect.com/science/article/pii/S0376738800803270
Poly(aryl ethers) and Poly(aryl ether ketones) | PPO (quenched) |  |  |  | 13.5 | 2.97 | [12 empty] | Tsujita 1991 | http://www.sciencedirect.com/science/article/pii/S0376738800803270
Poly(aryl ethers) and Poly(aryl ether ketones) | PPO |  |  |  | 15.1 | 3.3 | 82 | 6.4 | [10 empty] | Perego 1991 | http://www.sciencedirect.com/science/article/pii/S0376738800805864
Poly(aryl ethers) and Poly(aryl ether ketones) | PPO |  | 90 |  | 17 | 3.62 | 70 | 3.91 | [10 empty] | Wright 1998 | http://dx.doi.org/10.1002/(SICI)1097-4628(19980131)67:5%3C875::AID-APP13%3E3.0.CO;2-N
Poly(aryl ethers) and Poly(aryl ether ketones) | PPO |  |  |  | 16 | 3.6 | 52.3 | 3.8 | [10 empty] | Ghosal 1992 | http://www.sciencedirect.com/science/article/pii/037673889280058R
Poly(aryl ethers) and Poly(aryl ether ketones) | PPO-NO2 (15% nitration) |  |  |  | 11.5 | 2.4 | 40.4 | 2.4 | [10 empty] | Ghosal 1992 | http://www.sciencedirect.com/science/article/pii/037673889280058R
Poly(aryl ethers) and Poly(aryl ether ketones) | PPO |  |  |  | 16.7 | 3.7 | 90 | 5.4 | [10 empty] | Hamad 2005 | http://www.sciencedirect.com/science/article/pii/S0376738805000384
Poly(aryl ethers) and Poly(aryl ether ketones) | PPO(20% DBr/26.7% DSul) |  |  |  | 7.5 | 1.2 | 40 | 0.96 | [10 empty] | Hamad 2005 | http://www.sciencedirect.com/science/article/pii/S0376738805000384
Poly(aryl ethers) and Poly(aryl ether ketones) | PPO(60% DBr/20.2% DSul) |  |  |  | 14 | 2 | 84.8 | 2.3 | [10 empty] | Hamad 2005 | http://www.sciencedirect.com/science/article/pii/S0376738805000384
Poly(aryl ethers) and Poly(aryl ether ketones) | PPO |  | 152 |  | 20.6 | 6.06 | 91 | [11 empty] | Polotskaya 1997 | http://dx.doi.org/10.1002/(SICI)1097-4628(19971121)66:8%3C1439::AID-APP3%3E3.0.CO;2-F
Poly(aryl ethers) and Poly(aryl ether ketones) | Sulfonated PPO (65% sulfonation) |  | 15 |  | 0.98 | 0.16 | 13.8 | [11 empty] | Polotskaya 1997 | http://dx.doi.org/10.1002/(SICI)1097-4628(19971121)66:8%3C1439::AID-APP3%3E3.0.CO;2-F
Poly(aryl ethers) and Poly(aryl ether ketones) | PPO |  |  | 80 | 12 | 2.6 | 27 | 2.7 | [10 empty] | Alentiev 1998 | http://www.sciencedirect.com/science/article/pii/S0376738897002196
Poly(aryl ethers) and Poly(aryl ether ketones) | DPPO |  |  | 28 | 4.3 | 0.88 | 32 | 0.96 | [10 empty] | Alentiev 1998 | http://www.sciencedirect.com/science/article/pii/S0376738897002196
Poly(aryl ethers) and Poly(aryl ether ketones) | PPO |  | 82.3 |  | 14.6 | 3.5 | 65.5 | 4.1 | [10 empty] | Aguilar-Vega 1993 | http://dx.doi.org/10.1002/polb.1993.090311114
Poly(aryl ethers) and Poly(aryl ether ketones) | DPPO |  | 32.7 |  | 7.7 | 1.5 | 39.9 | 2.7 | [10 empty] | Aguilar-Vega 1993 | http://dx.doi.org/10.1002/polb.1993.090311114
Poly(aryl ethers) and Poly(aryl ether ketones) | PPO |  |  | 57.3 | 10.6 | 2.61 | 49.2 | 2.68 | [10 empty] | Zhang 1994 | http://www.sciencedirect.com/science/article/pii/037673889400169Y
Poly(aryl ethers) and Poly(aryl ether ketones) | TMS-PPO (44.1% substitution) |  |  | 76.1 | 14.4 | 2.98 | 65.7 | 3.98 | [10 empty] | Zhang 1994 | http://www.sciencedirect.com/science/article/pii/037673889400169Y
Poly(aryl ethers) and Poly(aryl ether ketones) | TPS-PPO (48.3% substitution) |  |  | 51.7 | 9.73 | 2.46 | 44 | 2.47 | [10 empty] | Zhang 1994 | http://www.sciencedirect.com/science/article/pii/037673889400169Y
Poly(aryl ethers) and Poly(aryl ether ketones) | PPO |  | 92 |  | 13.7 | 4.6 | 51 | 2.3 | [10 empty] | Bhole 2005 | http://www.sciencedirect.com/science/article/pii/S0014305705001941
Poly(aryl ethers) and Poly(aryl ether ketones) | PPO-BzH |  | 47.7 |  | 6 | 1.59 | 14.3 | 0.95 | [10 empty] | Bhole 2005 | http://www.sciencedirect.com/science/article/pii/S0014305705001941
Poly(aryl ethers) and Poly(aryl ether ketones) | PPO-BzCH3 |  | 50.6 |  | 7.36 | 2.42 | 21.4 | 1.49 | [10 empty] | Bhole 2005 | http://www.sciencedirect.com/science/article/pii/S0014305705001941
Poly(aryl ethers) and Poly(aryl ether ketones) | PPO-BzBr |  | 51.4 |  | 8.45 | 2.13 | 18 | 1.13 | [10 empty] | Bhole 2005 | http://www.sciencedirect.com/science/article/pii/S0014305705001941
Poly(aryl ethers) and Poly(aryl ether ketones) | PPO-BzCl |  | 52.7 |  | 8.6 | 1.8 | 16.8 | 0.98 | [10 empty] | Bhole 2005 | http://www.sciencedirect.com/science/article/pii/S0014305705001941
Poly(aryl ethers) and Poly(aryl ether ketones) | PPO-BzNO2 |  | 41 |  | 5.04 | 1.27 | 11.4 | 0.76 | [10 empty] | Bhole 2005 | http://www.sciencedirect.com/science/article/pii/S0014305705001941
Poly(aryl ethers) and Poly(aryl ether ketones) | PPO |  | 82 |  | 14.6 | 3.5 | 66 | [11 empty] | Dai 2005 | http://dx.doi.org/10.1021/ma051662h
Poly(aryl ethers) and Poly(aryl ether ketones) | PPO-HFP |  | 108 |  | 23 | 2 | 89 | [11 empty] | Dai 2005 | http://dx.doi.org/10.1021/ma051662h
Poly(aryl ethers) and Poly(aryl ether ketones) | PPO | [5 empty] | 96.3 | 4.12 | [10 empty] | Chern 1987 | http://www.sciencedirect.com/science/article/pii/S0376738800809254
Poly(aryl ethers) and Poly(aryl ether ketones) | BrPPO (36% Br) | [5 empty] | 68.7 | 3.71 | [10 empty] | Chern 1987 | http://www.sciencedirect.com/science/article/pii/S0376738800809254
Poly(aryl ethers) and Poly(aryl ether ketones) | BrPPO (91% Br) | [5 empty] | 64.8 | 3.65 | [10 empty] | Chern 1987 | http://www.sciencedirect.com/science/article/pii/S0376738800809254
Poly(aryl ethers) and Poly(aryl ether ketones) | Polyaryl ether 12F-BI |  | 34 | 20 | 2.5 | 0.61 | 8.2 | 0.34 | [10 empty] | Lara-Estevez 2010 | http://dx.doi.org/10.1021/ie100249j
Poly(aryl ethers) and Poly(aryl ether ketones) | Polyaryl ether 12F-BisF |  | 33 | 18 | 2.3 | 0.55 | 7.6 | 0.33 | [10 empty] | Lara-Estevez 2010 | http://dx.doi.org/10.1021/ie100249j
Poly(aryl ethers) and Poly(aryl ether ketones) | Polyaryl ether 12F-BisA |  | 30 | 17 | 2.1 | 0.48 | 6.4 | 0.32 | [10 empty] | Lara-Estevez 2010 | http://dx.doi.org/10.1021/ie100249j
Poly(aryl ethers) and Poly(aryl ether ketones) | Polyaryl ether 12F-BisAF |  | 51 | 28 | 3.8 | 0.9 | 12 | 0.55 | [10 empty] | Lara-Estevez 2010 | http://dx.doi.org/10.1021/ie100249j
Poly(aryl ethers) and Poly(aryl ether ketones) | Polyaryl ether 12F-SDL |  | 35 | 21 | 2.2 | 0.46 | 7.1 | 0.25 | [10 empty] | Lara-Estevez 2010 | http://dx.doi.org/10.1021/ie100249j
Poly(aryl ethers) and Poly(aryl ether ketones) | PEEK |  |  |  | 0.259 | 0.0398 | 0.963 | 0.0311 | [10 empty] | Handa 1997 | http://dx.doi.org/10.1002/(SICI)1099-0488(199710)35:14%3C2355::AID-POLB13%3E3.0.CO;2-B
Poly(aryl ethers) and Poly(aryl ether ketones) | TBPEEK |  |  |  | 1.39 | 0.217 | 4.65 | 0.221 | [10 empty] | Handa 1997 | http://dx.doi.org/10.1002/(SICI)1099-0488(199710)35:14%3C2355::AID-POLB13%3E3.0.CO;2-B
Poly(aryl ethers) and Poly(aryl ether ketones) | TBDPEEK |  |  |  | 2.19 | 0.348 | 6.91 | 0.384 | [10 empty] | Handa 1997 | http://dx.doi.org/10.1002/(SICI)1099-0488(199710)35:14%3C2355::AID-POLB13%3E3.0.CO;2-B
Poly(aryl ethers) and Poly(aryl ether ketones) | TMBPPEEK |  |  |  | 4.76 | 0.971 | 19.4 | 1.021 | [10 empty] | Handa 1997 | http://dx.doi.org/10.1002/(SICI)1099-0488(199710)35:14%3C2355::AID-POLB13%3E3.0.CO;2-B
Poly(aryl ethers) and Poly(aryl ether ketones) | 3,3DBBP-6F Bis A (PAEK) |  |  |  | 0.61 | 0.0792 | 1.95 | 0.058 | [10 empty] | Wang 1998 | http://dx.doi.org/10.1002/(SICI)1099-0488(199802)36:3%3C425::AID-POLB4%3E3.0.CO;2-Q
Poly(aryl ethers) and Poly(aryl ether ketones) | 3,3DBBP-fluorene Bisphenol (PAEK) |  |  |  | 0.53 | 0.0639 | 1.87 | 0.055 | [10 empty] | Wang 1998 | http://dx.doi.org/10.1002/(SICI)1099-0488(199802)36:3%3C425::AID-POLB4%3E3.0.CO;2-Q
Poly(aryl ethers) and Poly(aryl ether ketones) | 2,2DBBP-6F Bis A (PAEK) |  |  |  | 0.99 | 0.146 | 3.12 | 0.087 | [10 empty] | Wang 1998 | http://dx.doi.org/10.1002/(SICI)1099-0488(199802)36:3%3C425::AID-POLB4%3E3.0.CO;2-Q
Poly(aryl ethers) and Poly(aryl ether ketones) | 2.2DBBP-fluorene Bisphenol (PAEK) |  |  |  | 0.72 | 0.0973 | 2.4 | 0.078 | [10 empty] | Wang 1998 | http://dx.doi.org/10.1002/(SICI)1099-0488(199802)36:3%3C425::AID-POLB4%3E3.0.CO;2-Q
Poly(aryl ethers) and Poly(aryl ether ketones) | 2,2DBBP-TMBis A |  |  |  | 1.86 | 0.291 | 6.96 | 0.264 | [10 empty] | Wang 1998 | http://dx.doi.org/10.1002/(SICI)1099-0488(199802)36:3%3C425::AID-POLB4%3E3.0.CO;2-Q
Poly(aryl ethers) and Poly(aryl ether ketones) | Benzonaphthone-6F Bis A (PAEK) |  |  |  | 1.85 | 0.325 | 6.04 | 0.21 | [10 empty] | Wang 1998 | http://dx.doi.org/10.1002/(SICI)1099-0488(199802)36:3%3C425::AID-POLB4%3E3.0.CO;2-Q
Poly(aryl ethers) and Poly(aryl ether ketones) | Benzonaphthone-fluorene Bisphenol (PAEK) |  |  |  | 1.42 | 0.222 | 4.97 | 0.192 | [10 empty] | Wang 1998 | http://dx.doi.org/10.1002/(SICI)1099-0488(199802)36:3%3C425::AID-POLB4%3E3.0.CO;2-Q
Poly(aryl ethers) and Poly(aryl ether ketones) | Bis A poly(ether ether ketone ketone) |  |  | 9.07 | 0.604 | 0.087 | 2.19 | 0.084 | [10 empty] | Li 2001 | http://www.sciencedirect.com/science/article/pii/S0032386101002993
Poly(aryl ethers) and Poly(aryl ether ketones) | BPA-DFBP poly(aryl ether ketone) |  |  | 11 | 1 | 0.16 | 3.5 | 0.18 | [10 empty] | Chng 2007 | http://www.sciencedirect.com/science/article/pii/S0032386106012535
Poly(aryl ethers) and Poly(aryl ether ketones) | TMBPA-DFBP poly(aryl ether ketone) |  |  | 52 | 5.6 | 1.1 | 20 | 1.1 | [10 empty] | Chng 2007 | http://www.sciencedirect.com/science/article/pii/S0032386106012535
Poly(aryl ethers) and Poly(aryl ether ketones) | PEK-C | Poly(aryl ether ketone) | 3.1 | 5.2 | 0.96 | 0.17 | 2.6 | 0.08 | [10 empty] | Liu 1990 | http://www.sciencedirect.com/science/article/pii/037673889080015E
Poly(aryl ethers) and Poly(aryl ether ketones) | PEK-C | Poly(aryl ether ketone) |  | 11.7 | 0.95 | 0.153 | 2.73 | 0.0822 | [10 empty] | Wang 2000 | http://dx.doi.org/10.1021/ma9921807
Poly(aryl ethers) and Poly(aryl ether ketones) | DMPEK-C | Poly(aryl ether ketone) |  | 10.3 | 0.87 | 0.0978 | 2.6 | 0.0701 | [10 empty] | Wang 2000 | http://dx.doi.org/10.1021/ma9921807
Poly(aryl ethers) and Poly(aryl ether ketones) | TMPEK-C | Poly(aryl ether ketone) |  | 21.5 | 1.55 | 0.19 | 5.44 | 0.17 | [10 empty] | Wang 2000 | http://dx.doi.org/10.1021/ma9921807
Poly(aryl ethers) and Poly(aryl ether ketones) | IMPEK-C | Poly(aryl ether ketone) |  | 42.5 | 4.85 | 0.933 | 19.3 | 1.09 | [10 empty] | Wang 2000 | http://dx.doi.org/10.1021/ma9921807
Poly(aryl ethers) and Poly(aryl ether ketones) | PEK-H | Poly(aryl ether ketone) |  | 9.91 | 0.663 | 0.0921 | 2.36 | 0.069 | [10 empty] | Wang 1997 | http://dx.doi.org/10.1002/(SICI)1097-4628(19970531)64:9%3C1725::AID-APP8%3E3.0.CO;2-H
Poly(aryl ethers) and Poly(aryl ether ketones) | PEK-L | Poly(aryl ether ketone) |  | 7.26 | 0.489 | 0.0485 | 1.81 | 0.0415 | [10 empty] | Wang 1997 | http://dx.doi.org/10.1002/(SICI)1097-4628(19970531)64:9%3C1725::AID-APP8%3E3.0.CO;2-H
Poly(aryl ethers) and Poly(aryl ether ketones) | IMPEK-L | Poly(aryl ether ketone) |  | 49.7 | 7.2 | 1.18 | 22.8 | 1.35 | [10 empty] | Wang 1997 | http://dx.doi.org/10.1002/(SICI)1097-4628(19970531)64:9%3C1725::AID-APP8%3E3.0.CO;2-H
Poly(aryl ethers) and Poly(aryl ether ketones) | PEK-C | Poly(aryl ether ketone) |  | 11.7 | 0.951 | 0.153 | 2.73 | 0.0822 | [10 empty] | Wang 2002 | http://dx.doi.org/10.1002/app.10006
Poly(aryl ethers) and Poly(aryl ether ketones) | PEKK-C | Poly(aryl ether ketone) |  | 7.51 | 0.634 | 0.0728 | 2.17 | 0.0564 | [10 empty] | Wang 2002 | http://dx.doi.org/10.1002/app.10006
Poly(aryl ethers) and Poly(aryl ether ketones) | FBP-6FPPr poly(aryl ether) |  | 39.5 | 43.2 | 6.22 | 2.06 | 25.8 | 1.59 | [10 empty] | Xu 2002 | http://dx.doi.org/10.1021/cm0112789
Poly(aryl ethers) and Poly(aryl ether ketones) | FBP-6FPT poly(aryl ether) |  | 50 | 55 | 8.4 | 1.99 | 35.7 | 1.8 | [10 empty] | Xu 2002 | http://dx.doi.org/10.1021/cm0112789
Poly(aryl ethers) and Poly(aryl ether ketones) |  | Poly(ether ketone( 1a) |  | 11.6 | 1.08 | 0.21 | 4.18 | [11 empty] | Maier 1998 | http://dx.doi.org/10.1002/(SICI)1521-3773(19981116)37:21%3C2960::AID-ANIE2960%3E3.0.CO;2-5
Poly(aryl ethers) and Poly(aryl ether ketones) |  | Poly(ether ketone( 1b) |  | 17.3 | 1.64 | 0.32 | 7.7 | [11 empty] | Maier 1998 | http://dx.doi.org/10.1002/(SICI)1521-3773(19981116)37:21%3C2960::AID-ANIE2960%3E3.0.CO;2-5
Poly(aryl ethers) and Poly(aryl ether ketones) |  | Poly(ether ketone( 1c) |  | 14.9 | 1.47 | 0.42 | 6.45 | [11 empty] | Maier 1998 | http://dx.doi.org/10.1002/(SICI)1521-3773(19981116)37:21%3C2960::AID-ANIE2960%3E3.0.CO;2-5
Poly(aryl ethers) and Poly(aryl ether ketones) |  | Poly(ether ketone( 1d) |  | 17.7 | 1.83 | 0.33 | 9.36 | [11 empty] | Maier 1998 | http://dx.doi.org/10.1002/(SICI)1521-3773(19981116)37:21%3C2960::AID-ANIE2960%3E3.0.CO;2-5
Poly(aryl ethers) and Poly(aryl ether ketones) |  | Poly(ether ketone( 1e) |  | 16.7 | 1.57 | 0.29 | 7.39 | [11 empty] | Maier 1998 | http://dx.doi.org/10.1002/(SICI)1521-3773(19981116)37:21%3C2960::AID-ANIE2960%3E3.0.CO;2-5
Poly(aryl ethers) and Poly(aryl ether ketones) |  | Poly(ether ketone( 1f) |  | 13.5 | 1.12 | 0.2 | 5.7 | [11 empty] | Maier 1998 | http://dx.doi.org/10.1002/(SICI)1521-3773(19981116)37:21%3C2960::AID-ANIE2960%3E3.0.CO;2-5
Poly(aryl ethers) and Poly(aryl ether ketones) |  | Poly(ether ketone( 1g) |  | 36 | 3.58 | 0.64 | 18.9 | [11 empty] | Maier 1998 | http://dx.doi.org/10.1002/(SICI)1521-3773(19981116)37:21%3C2960::AID-ANIE2960%3E3.0.CO;2-5
Poly(aryl ethers) and Poly(aryl ether ketones) |  | Poly(ether ketone( 1h) |  | 12.5 | 1.03 | 0.16 | 5 | [11 empty] | Maier 1998 | http://dx.doi.org/10.1002/(SICI)1521-3773(19981116)37:21%3C2960::AID-ANIE2960%3E3.0.CO;2-5
Poly(aryl ethers) and Poly(aryl ether ketones) |  | Poly(ether ketone( 1i) |  | 14.5 | 1.32 | 0.23 | 7.2 | [11 empty] | Maier 1998 | http://dx.doi.org/10.1002/(SICI)1521-3773(19981116)37:21%3C2960::AID-ANIE2960%3E3.0.CO;2-5
Poly(aryl ethers) and Poly(aryl ether ketones) | PBK poly(aryl ether ketone) |  | 8.9 | 8.9 | 0.75 | 0.129 | 3.3 | 0.14 | [10 empty] | Aitken 1993 | http://dx.doi.org/10.1002/polb.1993.090310808
Poly(aryl ethers) and Poly(aryl ether ketones) | PBK-S poly(aryl ether ketone) |  | 7.7 | 8.46 | 0.64 | 0.11 | 3.27 | 0.12 | [10 empty] | Aitken 1993 | http://dx.doi.org/10.1002/polb.1993.090310808
Poly(aryl ethers) and Poly(aryl ether ketones) | CPAEK-1 |  |  | 9.2 | 0.68 | 0.0986 | 3.1 | 0.1 | [10 empty] | Camacho-Zuniga 2006 | http://www.sciencedirect.com/science/article/pii/S0376738806004625
Poly(aryl ethers) and Poly(aryl ether ketones) | CPAEK-2 |  |  | 7.5 | 0.51 | 0.0729 | 2.14 | 0.069 | [10 empty] | Camacho-Zuniga 2006 | http://www.sciencedirect.com/science/article/pii/S0376738806004625
Poly(aryl ethers) and Poly(aryl ether ketones) | CPAEK-3 |  |  | 5.3 | 0.27 | 0.031 | 0.91 | 0.0276 | [10 empty] | Camacho-Zuniga 2006 | http://www.sciencedirect.com/science/article/pii/S0376738806004625
Poly(aryl ethers) and Poly(aryl ether ketones) | 3H-PEEK poly(aryl ether ketone) |  |  | 3.8 | 0.2 | 0.029 | 1 | 0.024 | [10 empty] | Liu 2005 | http://www.sciencedirect.com/science/article/pii/S0032386105014084
Poly(aryl ethers) and Poly(aryl ether ketones) | 6H-PEEK poly(aryl ether ketone) |  |  | 4.6 | 0.33 | 0.053 | 1.6 | 0.05 | [10 empty] | Liu 2005 | http://www.sciencedirect.com/science/article/pii/S0032386105014084
Poly(aryl ethers) and Poly(aryl ether ketones) | 3F-PEEK poly(aryl ether ketone) |  |  | 5.1 | 0.38 | 0.051 | 1.5 | 0.041 | [10 empty] | Liu 2005 | http://www.sciencedirect.com/science/article/pii/S0032386105014084
Poly(aryl ethers) and Poly(aryl ether ketones) | 6F-PEEK poly(aryl ether ketone) |  |  | 21 | 3.3 | 0.54 | 8.7 | 0.38 | [10 empty] | Liu 2005 | http://www.sciencedirect.com/science/article/pii/S0032386105014084
Poly(aryl ethers) and Poly(aryl ether ketones) | 3H-PEN poly(aryl ether) |  |  | 6.8 | 0.45 | 0.07 | 1.9 | 0.05 | [10 empty] | Liu 2005 | http://www.sciencedirect.com/science/article/pii/S0032386105014084
Poly(aryl ethers) and Poly(aryl ether ketones) | 6H-PEN poly(aryl ether) |  |  | 9.6 | 0.94 | 0.17 | 3.5 | 0.06 | [10 empty] | Liu 2005 | http://www.sciencedirect.com/science/article/pii/S0032386105014084
Poly(aryl ethers) and Poly(aryl ether ketones) | 3F-PEN poly(aryl ether) |  |  | 9.3 | 0.87 | 0.15 | 3.7 | 0.09 | [10 empty] | Liu 2005 | http://www.sciencedirect.com/science/article/pii/S0032386105014084
Poly(aryl ethers) and Poly(aryl ether ketones) | 6F-PEN poly(aryl ether) |  |  | 35 | 6.6 | 1.12 | 19 | 0.83 | [10 empty] | Liu 2005 | http://www.sciencedirect.com/science/article/pii/S0032386105014084
Poly(aryl ethers) and Poly(aryl ether ketones) |  | Poly(phthalazinone ether ketone) |  |  | 0.75 | 0.11 |  | 0.042 | [10 empty] | Jian 1999 | http://dx.doi.org/10.1002/(SICI)1097-4628(19990404)71:14%3C2385::AID-APP10%3E3.0.CO;2-S
Poly(aryl ethers) and Poly(aryl ether ketones) |  | Polyhydroxyether of Bisphenol A |  |  | 0.09 | 0.019 | 0.5 | 0.02 | [10 empty] | Barbari 1988 | http://dx.doi.org/10.1002/polb.1988.090260401
Poly(aryl ethers) and Poly(aryl ether ketones) | PPO | Poly(phenylene oxide) | [5 empty] | 100 | 140 | 32 | 116 | 6.5 | [6 empty] | Ilinitsch 1992 | http://dx.doi.org/10.1016/0376-7388(92)80085-X
Poly(aryl ethers) and Poly(aryl ether ketones) | PPO mix | 97.5% poly(1,6-dimethyl-1,4-phenyleneoxide) and 2.5% poly(2,6-diphenyl-1,4-pheneyleneoxide) | [5 empty] | 120 | 58 | 10 | 41 | 16 | [6 empty] | Ilinitsch 1992 | http://dx.doi.org/10.1016/0376-7388(92)80085-X
Poly(aryl ethers) and Poly(aryl ether ketones) | PPO mix | 75% poly(1,6-dimethyl-1,4-phenyleneoxide) and 25% poly(2,6-diphenyl-1,4-pheneyleneoxide) | [5 empty] | 70 | 29 | 6 | 22 | 3.2 | [6 empty] | Ilinitsch 1992 | http://dx.doi.org/10.1016/0376-7388(92)80085-X
Poly(aryl ethers) and Poly(aryl ether ketones) | PPO | Poly(2,6-dimethyl-1,4-phenylene-oxide) | [8 empty] | 9 | 2.1 | [6 empty] | Bai 1998 | http://dx.doi.org/10.1016/S0376-7388(98)00140-9
Poly(aryl ethers) and Poly(aryl ether ketones) | PPO+Ru | Poly(2,6-dimethyl-1,4-phenylene-oxide) doped with 0.05wt.% Ru | [8 empty] | 14 | 2 | [6 empty] | Bai 1998 | http://dx.doi.org/10.1016/S0376-7388(98)00140-9
Poly(aryl ethers) and Poly(aryl ether ketones) | PPO+Pd | Poly(2,6-dimethyl-1,4-phenylene-oxide) doped with 0.63wt.% Pd | [8 empty] | 18.4 | 2.9 | [6 empty] | Bai 1998 | http://dx.doi.org/10.1016/S0376-7388(98)00140-9
Poly(aryl ethers) and Poly(aryl ether ketones) | PPO+Ag | Poly(2,6-dimethyl-1,4-phenylene-oxide) doped with 1wt.% Ag | [8 empty] | 8 | 1.4 | [6 empty] | Bai 1998 | http://dx.doi.org/10.1016/S0376-7388(98)00140-9
Poly(aryl ethers) and Poly(aryl ether ketones) | PPO+Ir | Poly(2,6-dimethyl-1,4-phenylene-oxide) doped with 0.7wt.% Ir | [8 empty] | 10 | 2 | [6 empty] | Bai 1998 | http://dx.doi.org/10.1016/S0376-7388(98)00140-9
Poly(aryl ethers) and Poly(aryl ether ketones) | PPO | Poly(phenylene oxide) | [8 empty] | 9 | 2.1 | [6 empty] | Semenova 2004 | http://dx.doi.org/10.1016/j.memsci.2003.11.022
Polyamides and poly(amide-imides) |  | Nylon 6,6 |  |  | 0.034 |  | 0.17 | [11 empty] | Carrera-Figueiras 2007 | http://dx.doi.org/10.1002/polb.21208
Polyamides and poly(amide-imides) |  | Nylon 6 |  |  | 0.038 |  | 0.16 | [11 empty] | Allen 1977 | http://www.sciencedirect.com/science/article/pii/S037673880083241X
Polyamides and poly(amide-imides) |  | Nylon 11 | 2.8 | 2.63 |  |  | 1 | [11 empty] | Ash p427 circa 1970
Polyamides and poly(amide-imides) | mPDA-TMAC poly(amide-imide) |  | 2.87 |  | 0.0625 | 0.0063 | 0.203 | [11 empty] | Langsam 2000 | http://dx.doi.org/10.1002/(SICI)1099-0518(20000601)38:11%3C1951::AID-POLA40%3E3.0.CO;2-C
Polyamides and poly(amide-imides) | TrMPD-TMAC poly(amide-imide) |  | 36.7 |  | 3.53 | 0.499 | 17.9 | 0.349 | [10 empty] | Langsam 2000 | http://dx.doi.org/10.1002/(SICI)1099-0518(20000601)38:11%3C1951::AID-POLA40%3E3.0.CO;2-C
Polyamides and poly(amide-imides) | DETDA-TMAC poly(amide-imide) |  | 33.8 |  | 5.7 | 1.12 | 32.9 | [11 empty] | Langsam 2000 | http://dx.doi.org/10.1002/(SICI)1099-0518(20000601)38:11%3C1951::AID-POLA40%3E3.0.CO;2-C
Polyamides and poly(amide-imides) | Poly(etherimide) Ultem 1000 (comparison) |  |  |  | 0.277 | 0.0323 | [12 empty] | Langsam 2000 | http://dx.doi.org/10.1002/(SICI)1099-0518(20000601)38:11%3C1951::AID-POLA40%3E3.0.CO;2-C
Polyamides and poly(amide-imides) | 6FDA-8FdDA poly(amide-imide) |  |  |  | 1.49 | 0.27 | 5.72 | 0.12 | [10 empty] | Xu 1997 | http://www.sciencedirect.com/science/article/pii/S0032386196005496
Polyamides and poly(amide-imides) | 6FDA-8FmDA poly(amide-imide) |  |  |  | 0.49 | 0.08 | 1.66 | 0.04 | [10 empty] | Xu 1997 | http://www.sciencedirect.com/science/article/pii/S0032386196005496
Polyamides and poly(amide-imides) | 6FDA-12FpDA poly(amide-imide) |  |  |  | 1.9 | 0.39 | 8.91 | 0.17 | [10 empty] | Xu 1997 | http://www.sciencedirect.com/science/article/pii/S0032386196005496
Polyamides and poly(amide-imides) | 6FDA-12FmDA poly(amide-imide) |  |  |  | 1 | 0.2 | 3.64 | 0.09 | [10 empty] | Xu 1997 | http://www.sciencedirect.com/science/article/pii/S0032386196005496
Polyamides and poly(amide-imides) | InDCA-mPD aromatic polyamide |  | 17.7 |  | 1.16 | 0.15 | 5.2 | 0.09 | [10 empty] | Ding 2002 | http://www.sciencedirect.com/science/article/pii/S0032386102002768
Polyamides and poly(amide-imides) | InDCA-pPD aromatic polyamide |  | 18.3 |  | 1.67 | 0.25 | 8.9 | 0.18 | [10 empty] | Ding 2002 | http://www.sciencedirect.com/science/article/pii/S0032386102002768
Polyamides and poly(amide-imides) | InDCA-ODA aromatic polyamide |  | 19.2 |  | 1.67 | 0.24 | 8.4 | 0.21 | [10 empty] | Ding 2002 | http://www.sciencedirect.com/science/article/pii/S0032386102002768
Polyamides and poly(amide-imides) | InDCA-BAPH aromatic polyamide |  | 16.9 |  | 1.91 | 0.31 | 9.6 | 0.33 | [10 empty] | Ding 2002 | http://www.sciencedirect.com/science/article/pii/S0032386102002768
Polyamides and poly(amide-imides) | InDCA-1,5-NDA aromatic polyamide |  | 15.8 |  | 0.94 | 0.12 | 4.1 | 0.09 | [10 empty] | Ding 2002 | http://www.sciencedirect.com/science/article/pii/S0032386102002768
Polyamides and poly(amide-imides) | InDCA-mDDS aromatic polyamide |  | 11.9 |  | 0.53 | 0.06 | 2.2 | 0.04 | [10 empty] | Ding 2002 | http://www.sciencedirect.com/science/article/pii/S0032386102002768
Polyamides and poly(amide-imides) | InDCA-6FpDA aromatic polyamide |  | 65.8 |  | 7.35 | 1.36 | 35.3 | 0.91 | [10 empty] | Ding 2002 | http://www.sciencedirect.com/science/article/pii/S0032386102002768
Polyamides and poly(amide-imides) | InDCA-TFMB aromatic polyamide |  | 63.2 |  | 7.23 | 1.3 | 31.2 | 0.9 | [10 empty] | Ding 2002 | http://www.sciencedirect.com/science/article/pii/S0032386102002768
Polyamides and poly(amide-imides) | APA1 aromatic polyamide |  | 31 |  | 3.11 | 0.46 | 13 | 0.47 | [10 empty] | Espeso 2006 | http://www.sciencedirect.com/science/article/pii/S0376738806001475
Polyamides and poly(amide-imides) | APA2 aromatic polyamide |  | 36 |  | 4.5 | 0.81 | 21 | 0.9 | [10 empty] | Espeso 2006 | http://www.sciencedirect.com/science/article/pii/S0376738806001475
Polyamides and poly(amide-imides) | APA3 aromatic polyamide |  | 60 |  | 9.38 | 1.73 | 43 | 2.24 | [10 empty] | Espeso 2006 | http://www.sciencedirect.com/science/article/pii/S0376738806001475
Polyamides and poly(amide-imides) | APA4 aromatic polyamide |  | 49 |  | 6.47 | 1.18 | 27 | 1.21 | [10 empty] | Espeso 2006 | http://www.sciencedirect.com/science/article/pii/S0376738806001475
Polyamides and poly(amide-imides) | APA5 aromatic polyamide |  | 60 |  | 7.88 | 1.51 | 36 | 1.24 | [10 empty] | Espeso 2006 | http://www.sciencedirect.com/science/article/pii/S0376738806001475
Polyamides and poly(amide-imides) |  | Trogamid TTM polyamide | 4 |  | 0.092 | 0.016 | 0.33 | 0.018 | [10 empty] | Espeso 2006 | http://www.sciencedirect.com/science/article/pii/S0376738806001475
Polyamides and poly(amide-imides) | I-6FpDA aromatic polyamid |  | 35 | 29 | 2.4 | 0.42 | 9 | 0.2 | [10 empty] | Singh 1999 | http://www.sciencedirect.com/science/article/pii/S0032386198008003
Polyamides and poly(amide-imides) | 6FDC-mPD aromatic polyamide |  | 31 | 23 | 2.2 | 0.4 | 8.4 | 0.24 | [10 empty] | Singh 1999 | http://www.sciencedirect.com/science/article/pii/S0032386198008003
Polyamides and poly(amide-imides) | Piso-6FpDA aromatic polyamide |  | 48 | 42 | 5.5 | 1.2 | 21 | 0.78 | [10 empty] | Singh 1999 | http://www.sciencedirect.com/science/article/pii/S0032386198008003
Polyamides and poly(amide-imides) | I-pDDS aromatic polyamide |  | 5.2 | 4.3 | 0.19 | 0.031 | 0.78 | 0.014 | [10 empty] | Singh 1999 | http://www.sciencedirect.com/science/article/pii/S0032386198008003
Polyamides and poly(amide-imides) | Piso-pDDS aromatic polyamide |  | 10 | 7.6 | 0.75 | 0.13 | 3.2 | 0.11 | [10 empty] | Singh 1999 | http://www.sciencedirect.com/science/article/pii/S0032386198008003
Polyamides and poly(amide-imides) | DBF/ISO aromatic polyamide |  | 4.22 |  | 0.069 |  | 0.32 | [11 empty] | Carrera-Figueiras 2007 | http://dx.doi.org/10.1002/polb.21208
Polyamides and poly(amide-imides) | IDT82 aromatic polyamide |  | 5.3 |  | 0.1 |  | 0.51 | [11 empty] | Carrera-Figueiras 2007 | http://dx.doi.org/10.1002/polb.21208
Polyamides and poly(amide-imides) | IDT55 aromatic polyamide |  | 8.77 |  | 0.308 | 0.05 | 1.16 | [11 empty] | Carrera-Figueiras 2007 | http://dx.doi.org/10.1002/polb.21208
Polyamides and poly(amide-imides) | IDT28 aromatic polyamide |  | 14.81 |  | 0.76 | 0.13 | 3.2 | [11 empty] | Carrera-Figueiras 2007 | http://dx.doi.org/10.1002/polb.21208
Polyamides and poly(amide-imides) | DBF/TERT aromatic polyamide |  | 19.26 |  | 1.16 | 0.23 | 4.96 | [11 empty] | Carrera-Figueiras 2007 | http://dx.doi.org/10.1002/polb.21208
Polyamides and poly(amide-imides) | HFA/ISO aromatic polyamide |  | 34.5 |  | 1.68 | 0.25 | 6.5 | 0.13 | [10 empty] | Carrera-Figueiras 2007 | http://dx.doi.org/10.1002/polb.21208
Polyamides and poly(amide-imides) | IHT82 aromatic polyamide |  | 38.9 |  | 2.25 | 0.35 | 9.13 | 0.17 | [10 empty] | Carrera-Figueiras 2007 | http://dx.doi.org/10.1002/polb.21208
Polyamides and poly(amide-imides) | IHT55 aromatic polyamide |  | 46.7 |  | 2.86 | 0.44 | 10.21 | 0.26 | [10 empty] | Carrera-Figueiras 2007 | http://dx.doi.org/10.1002/polb.21208
Polyamides and poly(amide-imides) | IHT28 aromatic polyamide |  | 65.3 |  | 5.32 | 0.9 | 17.87 | 0.57 | [10 empty] | Carrera-Figueiras 2007 | http://dx.doi.org/10.1002/polb.21208
Polyamides and poly(amide-imides) | HFA/TERT aromatic polyamide |  | 66.4 |  | 5.88 | 1.06 | 22.05 | 0.72 | [10 empty] | Carrera-Figueiras 2007 | http://dx.doi.org/10.1002/polb.21208
Polyamides and poly(amide-imides) | 6FpDA-I |  | 34.5 |  | 1.68 | 0.25 | 6.5 | 0.13 | [10 empty] | Carrera-Figueiras 2007 | http://dx.doi.org/10.1002/polb.21208
Polyamides and poly(amide-imides) | 6FpDA-TBI |  | 66.4 |  | 5.88 | 1.06 | 22.1 | 0.72 | [10 empty] | Carrera-Figueiras 2007 | http://dx.doi.org/10.1002/polb.21208
Polyamides and poly(amide-imides) |  | Poly(fluorenylidene terephthaloyl amide) | 24.7 |  | 3 | 0.517 | 15.3 | 0.548 | [10 empty] | Lopez-Nava 2002 | http://dx.doi.org/10.1007/s00289-002-0094-z
Polyamides and poly(amide-imides) |  | Poly(fluorenylidene isophthaloyl amide) | 15.8 |  | 1.2 | 0.197 | 5.3 | 0.128 | [10 empty] | Lopez-Nava 2002 | http://dx.doi.org/10.1007/s00289-002-0094-z
Polyamides and poly(amide-imides) |  | Poly(fluorenylidene t-butylisophthaloyl amide) | 53.4 |  | 8 | 1.404 | 37.7 | 1.545 | [10 empty] | Lopez-Nava 2002 | http://dx.doi.org/10.1007/s00289-002-0094-z
Polyamides and poly(amide-imides) | TMAC-MDA poly(amide-imide) |  |  |  | 0.065 | 0.017 | 0.264 | 0.01 | [10 empty] | Kresse 1999 | http://dx.doi.org/10.1002/(SICI)1099-0488(19990815)37:16%3C2183::AID-POLB20%3E3.0.CO;2-5
Polyamides and poly(amide-imides) | TMAC-HDPDA poly(amide-imide) |  |  |  | 0.185 | 0.02 | 0.749 | 0.015 | [10 empty] | Kresse 1999 | http://dx.doi.org/10.1002/(SICI)1099-0488(19990815)37:16%3C2183::AID-POLB20%3E3.0.CO;2-5
Polyamides and poly(amide-imides) | TMAC-TFA poly(amide-imide) |  |  |  | 0.284 | 0.071 | 1.273 | 0.013 | [10 empty] | Kresse 1999 | http://dx.doi.org/10.1002/(SICI)1099-0488(19990815)37:16%3C2183::AID-POLB20%3E3.0.CO;2-5
Polyamides and poly(amide-imides) | TMAC-FDA poly(amide-imide) |  |  |  | 0.347 | 0.064 | 1.539 | 0.017 | [10 empty] | Kresse 1999 | http://dx.doi.org/10.1002/(SICI)1099-0488(19990815)37:16%3C2183::AID-POLB20%3E3.0.CO;2-5
Polyamides and poly(amide-imides) |  | Torlon 4000T | 5.53 | 4.44 | 0.212 | 0.037 | 0.83 | 0.03 | [10 empty] | Hosseini 2009 | http://www.sciencedirect.com/science/article/pii/S0376738808010314
Polyarylates | PA | polarylate | 14 |  | 1.7 | 0.33 | 7.5 | 0.4 | [10 empty] | Barbari 1989 | http://www.sciencedirect.com/science/article/pii/S0376738800823662
Polyarylates | TMBPA-tBI PAR |  | 79 | 104 | 12 | 2.5 | 53 | 2.79 | [10 empty] | Wright 1997 | http://www.sciencedirect.com/science/article/pii/S0376738896002153
Polyarylates | Bis A PAR (I/T= 1.0) | Bis A polyarylate (I/T= 1.0) | 6.5 |  | 0.52 | 0.0912 | 2.3 | 0.105 | [10 empty] | Guzman-Gutierrez 2007 | http://www.sciencedirect.com/science/article/pii/S0376738807005832
Polyarylates | TMBisA PAR (I/T = 1.0) | TMBisA Polyarylate (I/T = 1.0) | 40 |  | 3.6 | 0.59 | 14 | 0.583 | [10 empty] | Guzman-Gutierrez 2007 | http://www.sciencedirect.com/science/article/pii/S0376738807005832
Polyarylates | HFBis A PAR (I/T = 1.0) | HFBis A polyarylate (I/T = 1.0) | 51 |  | 6 | 1.304 | 27 | 1.125 | [10 empty] | Guzman-Gutierrez 2007 | http://www.sciencedirect.com/science/article/pii/S0376738807005832
Polyarylates | TMHFBis A PAR (I/T = 1.0) | TMHFBis A polyarylate (I/T = 1.0) | 182 |  | 16 | 2.81 | 55 | 1.72 | [10 empty] | Guzman-Gutierrez 2007 | http://www.sciencedirect.com/science/article/pii/S0376738807005832
Polyarylates | Bis A-I PAR |  | 15.1 |  | 1.45 | 0.272 | 5.6 | 0.268 | [10 empty] | Pessan 1993 | http://dx.doi.org/10.1002/polb.1993.090310919
Polyarylates | Bis A-T PAR |  | 16.8 |  | 2.54 | 0.63 | 11.6 | 0.678 | [10 empty] | Pessan 1993 | http://dx.doi.org/10.1002/polb.1993.090310919
Polyarylates | Polyarylate PT1 |  |  | 10.4 | 1.6 | 0.282 | 6.91 | 0.365 | [10 empty] | Zhang 1993 | http://dx.doi.org/10.1021/ma00078a010
Polyarylates | Polyarylate PT2 |  |  | 37.1 | 5.54 | 1.37 | 22.2 | 1.39 | [10 empty] | Zhang 1993 | http://dx.doi.org/10.1021/ma00078a010
Polyarylates | Bis A-T PAR |  | 14 |  | 1.88 | 0.37 | 8 | 0.4 | [10 empty] | Kharul 1998 | http://www.sciencedirect.com/science/article/pii/S0032386197003868
Polyarylates | DMBis A-T PAR |  | 18 |  | 1.12 | 0.23 | 5.8 | 0.17 | [10 empty] | Kharul 1998 | http://www.sciencedirect.com/science/article/pii/S0032386197003868
Polyarylates | TMBis A-T PAR |  | 50 |  | 7.3 | 1.43 | 4.7 | 1.32 | [10 empty] | Kharul 1998 | http://www.sciencedirect.com/science/article/pii/S0032386197003868
Polyarylates | Ppha-T PAR |  | 16.2 |  | 2.15 | 0.41 | 11.7 | 0.47 | [10 empty] | Kharul 1998 | http://www.sciencedirect.com/science/article/pii/S0032386197003868
Polyarylates | o-Cp-T PAR |  | 13.3 |  | 1.04 | 0.15 | 5 | 0.18 | [10 empty] | Kharul 1998 | http://www.sciencedirect.com/science/article/pii/S0032386197003868
Polyarylates | Bis A-I PAR |  | 8.8 |  | 0.49 | 0.09 | 2.1 | [11 empty] | Kharul 1998 | http://www.sciencedirect.com/science/article/pii/S0032386197003868
Polyarylates | DMBis AI PAR |  | 8.8 |  | 0.46 | 0.076 | 2.5 | 0.044 | [10 empty] | Kharul 1998 | http://www.sciencedirect.com/science/article/pii/S0032386197003868
Polyarylates | TMBis A-I PAR |  | 37 |  | 3.5 | 0.68 | 24 | 0.53 | [10 empty] | Kharul 1998 | http://www.sciencedirect.com/science/article/pii/S0032386197003868
Polyarylates | Bis A-I/T (1/1) PAR | Bis A-I/T (1/1) polyarylate | 160 |  | 1.4 | 0.33 | 7.3 | 0.4 | [10 empty] | Houde 1995 | http://www.sciencedirect.com/science/article/pii/0376738895003246
Polyarylates | Bis MEK-I/T (1/1) PAR | Bis MEK-I/T (1/1) polyarylate | 12.8 |  | 1.6 | 0.24 | 4.6 | 0.57 | [10 empty] | Houde 1995 | http://www.sciencedirect.com/science/article/pii/0376738895003246
Polyarylates | Bis MIBK-I/T (1/1) PAR | Bis MIBK-I/T (1/1) polyarylate | 29 |  | 3.5 | 0.57 | 15.9 | 1.71 | [10 empty] | Houde 1995 | http://www.sciencedirect.com/science/article/pii/0376738895003246
Polyarylates | Bis Aceto-I/T (1/1) PAR | Bis Aceto-I/T (1/1) polyarylate | 15.9 |  | 2.1 | 0.32 | 10.8 | 0.74 | [10 empty] | Houde 1995 | http://www.sciencedirect.com/science/article/pii/0376738895003246
Polyarylates | Bis Lev-I/T (1/1) PAR | Bis Lev-I/T (1/1) polyarylate | 9.5 |  | 0.76 | 0.17 | 3.5 | 0.31 | [10 empty] | Houde 1995 | http://www.sciencedirect.com/science/article/pii/0376738895003246
Polyarylates | Bis A-I PAR | Bis A-I polyarylate |  |  | 1.45 | 0.274 | 7.1 | 0.309 | [10 empty] | Villegas-Coss 2006 | http://dx.doi.org/10.1002/polb.20690
Polyarylates | Bis A/1,1 bi 2-naphthol (1/1)-I PAR | Bis A/1,1 bi 2-naphthol (1/1)-I polyarylate |  |  | 0.93 | 0.139 | 4 | 0.148 | [10 empty] | Villegas-Coss 2006 | http://dx.doi.org/10.1002/polb.20690
Polyarylates | Bis A-T PAR | Bis A-T polyarylate |  |  | 2.54 | 0.635 | 12.5 | 0.735 | [10 empty] | Villegas-Coss 2006 | http://dx.doi.org/10.1002/polb.20690
Polyarylates | Bis A/1,1 bi 2-naphthol (1/1)-T PAR | Bis A/1,1 bi 2-naphthol (1/1)-T polyarylate |  |  | 2.04 | 0.364 | 9.9 | 0.471 | [10 empty] | Villegas-Coss 2006 | http://dx.doi.org/10.1002/polb.20690
Polyarylates | Bis A-I PAR |  | 13.4 |  | 1.33 | 0.241 | 5.4 | 0.233 | [10 empty] | Pixton 1995 | http://dx.doi.org/10.1002/polb.1995.090330717
Polyarylates | Bis A-tBI PAR |  | 34.3 |  | 5.95 | 1.197 | 24.2 | 1.43 | [10 empty] | Pixton 1995 | http://dx.doi.org/10.1002/polb.1995.090330717
Polyarylates | HFBis A-I PAR |  | 47.8 |  | 5.23 | 1.1 | 19.1 | 0.799 | [10 empty] | Pixton 1995 | http://dx.doi.org/10.1002/polb.1995.090330717
Polyarylates | HFBis A-tBI PAR |  | 91.1 |  | 15.7 | 3.88 | 56.9 | 3.47 | [10 empty] | Pixton 1995 | http://dx.doi.org/10.1002/polb.1995.090330717
Polyarylates | Ppha-I PAR |  | 14.7 |  | 1.53 | 0.276 | 6.74 | 0.25 | [10 empty] | Pixton 1995 | http://dx.doi.org/10.1002/polb.1995.090330717
Polyarylates | Ppha-tBI PAR |  | 35.6 |  | 5.6 | 1.09 | 23.8 | 1.16 | [10 empty] | Pixton 1995 | http://dx.doi.org/10.1002/polb.1995.090330717
Polyarylates | FBP-I PAR |  | 22.3 |  | 3.03 | 0.57 | 12.4 | 0.617 | [10 empty] | Pixton 1995 | http://dx.doi.org/10.1002/polb.1995.090330717
Polyarylates | FBP-tBI PAR |  | 45.9 |  | 9.55 | 1.93 | 36.8 | 2.374 | [10 empty] | Pixton 1995 | http://dx.doi.org/10.1002/polb.1995.090330717
Polyarylates | TMBPA-tBI polyarylate |  |  |  | 13.1 | 2.68 | 46 | 2.86 | [10 empty] | McCaig 1999 | http://www.sciencedirect.com/science/article/pii/S0032386198005709
Polyarylates | DBDMBPA-tBI polyarylate |  |  |  | 6.27 | 1.06 | 22.7 | 1.06 | [10 empty] | McCaig 1999 | http://www.sciencedirect.com/science/article/pii/S0032386198005709
Polyarylates | TBBPA-tBI polyarylate |  |  |  | 5.4 | 0.85 | 19.7 | 0.838 | [10 empty] | McCaig 1999 | http://www.sciencedirect.com/science/article/pii/S0032386198005709
Polyarylates | TMFBP-tBI polyarylate |  |  |  | 28.1 | 6 | 110 | 6.55 | [10 empty] | McCaig 1999 | http://www.sciencedirect.com/science/article/pii/S0032386198005709
Polyarylates | DMDBFBP-tBI polyarylate |  |  |  | 15.4 | 2.78 | 71 | 3.3 | [10 empty] | McCaig 1999 | http://www.sciencedirect.com/science/article/pii/S0032386198005709
Polyarylates | TBBPA-I PAR |  | 16.3 | 18.3 | 1.3 | 0.18 | 4.93 | 0.142 | [10 empty] | Pixton 1995 | http://dx.doi.org/10.1002/polb.1995.090330905
Polyarylates | TBBPA-tBI PAR |  | 41.6 | 54 | 5.63 | 0.901 | 21.5 | 0.853 | [10 empty] | Pixton 1995 | http://dx.doi.org/10.1002/polb.1995.090330905
Polyarylates | TBHFBPA-I PAR |  | 66.3 | 65 | 6.75 | 1.07 | 35.6 | 0.597 | [10 empty] | Pixton 1995 | http://dx.doi.org/10.1002/polb.1995.090330905
Polyarylates | TBHFBPA-tBI PAR |  | 124 | 149 | 22.1 | 4.47 | 85.1 | 3.36 | [10 empty] | Pixton 1995 | http://dx.doi.org/10.1002/polb.1995.090330905
Polyarylates | TBPhTh-I PAR |  | 23.4 | 27.9 | 1.96 | 0.29 | 8.34 | 0.206 | [10 empty] | Pixton 1995 | http://dx.doi.org/10.1002/polb.1995.090330905
Polyarylates | TBPhTh-tBI PAR |  | 61.3 | 67.5 | 7.41 | 1.28 | 30.6 | 1.09 | [10 empty] | Pixton 1995 | http://dx.doi.org/10.1002/polb.1995.090330905
Polyarylates | TBFBP-I PAR |  | 38.5 | 53.5 | 4.84 | 0.705 | 20.4 | 0.567 | [10 empty] | Pixton 1995 | http://dx.doi.org/10.1002/polb.1995.090330905
Polyarylates | TBFBP-tBI PAR |  | 94.4 | 141 | 16.8 | 2.94 | 69.5 | 2.77 | [10 empty] | Pixton 1995 | http://dx.doi.org/10.1002/polb.1995.090330905
Polyarylates | DMBPA-I polyarylate |  | 9.5 | 7.79 | 0.4 | 0.0628 | 1.24 | 0.0459 | [10 empty] | Pixton 1995 | http://dx.doi.org/10.1021/ma00128a043
Polyarylates | DMBPA-tBI polyarylate |  | 26 | 27.1 | 2.37 | 0.393 | 8 | 0.4 | [10 empty] | Pixton 1995 | http://dx.doi.org/10.1021/ma00128a043
Polyarylates | TMBPA-I polyarylate |  | 34 | 38.6 | 3.26 | 0.579 | 12 | 0.472 | [10 empty] | Pixton 1995 | http://dx.doi.org/10.1021/ma00128a043
Polyarylates | TMBPA-tBI polyarylate |  | 72 | 96 | 12.2 | 2.52 | 44.6 | 2.571 | [10 empty] | Pixton 1995 | http://dx.doi.org/10.1021/ma00128a043
Polyarylates | DiisoBPA-I polyarylate |  | 19.5 | 18.9 | 1.64 | 0.273 | 5.16 | 0.305 | [10 empty] | Pixton 1995 | http://dx.doi.org/10.1021/ma00128a043
Polyarylates | DiisoBPA-tBI polyarylate |  | 37.3 | 41.4 | 5.03 | 1.079 | 16.1 | 1.43 | [10 empty] | Pixton 1995 | http://dx.doi.org/10.1021/ma00128a043
Polyarylates | DBDMBPA-I polyarylate |  | 22.1 | 23.3 | 1.52 | 0.219 | 5.45 | 0.151 | [10 empty] | Pixton 1995 | http://dx.doi.org/10.1021/ma00128a043
Polyarylates | Polyarylate A |  |  | 10.4 | 1.6 | 0.282 | 6.91 | 0.365 | [10 empty] | Zhang 1993 | http://dx.doi.org/10.1021/ma00078a010
Polyarylates | Polyarylate B |  |  | 27.1 | 5.54 | 1.37 | 22.2 | 1.39 | [10 empty] | Zhang 1993 | http://dx.doi.org/10.1021/ma00078a010
Polyarylates | HFBis A-tBI polyarylate |  | 100 |  | 16 | 3.72 | 69.3 | [11 empty] | Loria-Bastarrachea 2007 | http://dx.doi.org/10.1002/app.25187
Polyarylates | HFBis A-IA polyarylate |  | 32.7 |  | 3.13 | 0.65 | 12.5 | [11 empty] | Loria-Bastarrachea 2007 | http://dx.doi.org/10.1002/app.25187
Polyarylates | SBI-T polyarylate |  | 68 |  | 13.4 | 2.98 | 55.7 | 4.22 | [10 empty] | Pessan 1995 | http://dx.doi.org/10.1002/polb.1995.090330317
Polyarylates | SBI-I polyarylate |  | 39.1 |  | 5.31 | 1 | 18.9 | 1.14 | [10 empty] | Pessan 1995 | http://dx.doi.org/10.1002/polb.1995.090330317
Polyarylates | Polyarylate BAP/ISO |  | 23 |  | 2.58 | 0.54 | 13.1 | 0.59 | [10 empty] | Loria-Bastarrachea 2010 | http://dx.doi.org/10.1021/ie100478v
Polyarylates | Polyarylate BAP50/ISO |  | 25.5 |  | 2.84 | 0.56 | 16.3 | 0.65 | [10 empty] | Loria-Bastarrachea 2010 | http://dx.doi.org/10.1021/ie100478v
Polyarylates | Polyarylate BF/ISO |  | 30.2 |  | 3.92 | 0.64 | 20.1 | 0.71 | [10 empty] | Loria-Bastarrachea 2010 | http://dx.doi.org/10.1021/ie100478v
Polycarbonates | TMPC | tetramethyl bisphenol-A polycarbonate | 46 | 32 | 5.6 | 1.1 | 18.6 | 0.89 | [10 empty] | Hellums 1989 | http://www.sciencedirect.com/science/article/pii/S0376738800811734
Polycarbonates | TCPC | tetrachloro bisphenol-A polycarbonate | 27.4 |  | 2.3 | 0.36 | 6.7 | 0.22 | [10 empty] | Muruganandam 1987 | http://www.sciencedirect.com/science/article/pii/S0376738800800319
Polycarbonates | TBPC | tetrabromo bisphenol-A polycarbonate | 18 | 43 | 1.5 | 0.2 | 4.2 | 0.12 | [10 empty] | Hellums 1991 | http://dx.doi.org/10.1002/app.1991.070431103
Polycarbonates | HFPC | Hexafluoro bisphenol-A polycarbonate | 60 | 27 | 6.9 | 1.7 | 24 | 1.05 | [10 empty] | Hellums 1989 | http://www.sciencedirect.com/science/article/pii/S0376738800811734
Polycarbonates | TMHFPC | tetramethyl hexafluoro bisphenol-A polycarbonate | 206 | 126 | 32 | 7.7 | 111 | 4.7 | [10 empty] | Hellums 1989 | http://www.sciencedirect.com/science/article/pii/S0376738800811734
Polycarbonates | TBHFPC | tetrabromo hexafluoro bisphenol-A polycarbonate | 100 | 10.6 | 9.7 | 1.8 | 32 | 0.89 | [10 empty] | Hellums 1991 | http://dx.doi.org/10.1002/app.1991.070431103
Polycarbonates | NBPC | bisphenol of norbornane polycarbonate | 19 | 22 | 2.4 | 0.47 | 9.1 | 0.48 | [10 empty] | McHattie 1991 | http://dx.doi.org/10.1002/polb.1991.090290612
Polycarbonates | PCZ | bisphenol-Z polycarbonate | 10 | 9.1 | 0.6 | 0.105 | 2.2 | 0.092 | [10 empty] | McHattie 1991 | http://dx.doi.org/10.1002/polb.1991.090290612
Polycarbonates | BCPC | bisphenol of chloral polycarbonate | 12 | 12.4 | 1.4 | 0.27 | 5.6 | 0.23 | [10 empty] | McHattie 1991 | http://dx.doi.org/10.1002/polb.1991.090290612
Polycarbonates | PC-AP | bisphenol acetophenone polycarbonate | 13.9 |  | 1.84 | 0.361 | 9.48 | 0.419 | [10 empty] | Aguilar-Vega 1993 | http://dx.doi.org/10.1002/polb.1993.090311116
Polycarbonates | FBPC | fluorene bisphenol polycarbonate | 21.8 |  | 3.18 | 0.592 | 15.1 | 0.581 | [10 empty] | Aguilar-Vega 1993 | http://dx.doi.org/10.1002/polb.1993.090311116
Polycarbonates | PC | bisphenol-A polycarbonate | 13 | 13.3 | 1.6 | 0.38 | 6.8 | 0.36 | [10 empty] | Hellums 1989 | http://www.sciencedirect.com/science/article/pii/S0376738800811734
Polycarbonates | PC | Bisphenol A polycarbonate | 10 | 12 | 1.4 | 0.3 | 8 | [11 empty] | Norton 1963 | http://dx.doi.org/10.1002/app.1963.070070507
Polycarbonates | PC | Bisphenol A polycarbonate | 13.6 |  | 1.484 | 0.289 | 6 | 0.257 | [10 empty] | Muruganandam 1987 | http://www.sciencedirect.com/science/article/pii/S0376738800800319
Polycarbonates |  | Tetramethyl Bis A polycarbonate | 46.2 |  | 5.59 | 1.09 | 17.6 | 0.86 | [10 empty] | Muruganandam 1987 | http://www.sciencedirect.com/science/article/pii/S0376738800800319
Polycarbonates |  | Tetrachloro Bis A polycarbonate | 27.4 |  | 2.29 | 0.36 | 6.66 | 0.226 | [10 empty] | Muruganandam 1987 | http://www.sciencedirect.com/science/article/pii/S0376738800800319
Polycarbonates |  | Tetrabromo Bis A polycarbonate | 17.6 |  | 1.36 | 0.182 | 4.23 | 0.126 | [10 empty] | Muruganandam 1987 | http://www.sciencedirect.com/science/article/pii/S0376738800800319
Polycarbonates |  | Tetramethyl Bis A polycarbonate | 47 |  | 5.5 | 1.05 | 21.7 | 1.05 | [10 empty] | Muruganandam 1987 | http://dx.doi.org/10.1002/polb.1987.090251109
Polycarbonates |  | Bisphenol A polycarbonate |  | 13 | 1.6 | 0.329 | 7.9 | [11 empty] | Pinnau 1991 | http://www.sciencedirect.com/science/article/pii/003238619190342G
Polycarbonates |  | Poly(estercarbonate) APEC 9308 |  | 15 | 1.85 | 0.396 | 9.1 | [11 empty] | Pinnau 1991 | http://www.sciencedirect.com/science/article/pii/003238619190342G
Polycarbonates |  | Bisphenol chloral polycarbonate | 10.2 | 10.3 | 1.4 | 0.25 | 7.4 | 0.31 | [10 empty] | Chiou 1987 | http://dx.doi.org/10.1002/app.1987.070340314
Polycarbonates |  | Bisphenol A Polycarbonate | 13.2 |  | 1.48 | 0.288 | 7.54 | 0.331 | [10 empty] | Aguilar-Vega 1993 | http://dx.doi.org/10.1002/polb.1993.090311116
Polycarbonates |  | Bis AP polycarbonate | 13.9 |  | 1.84 | 0.361 | 9.48 | 0.419 | [10 empty] | Aguilar-Vega 1993 | http://dx.doi.org/10.1002/polb.1993.090311116
Polycarbonates |  | Bis fluorene polycarbonate | 21.8 |  | 3.18 | 0.592 | 15.1 | 0.581 | [10 empty] | Aguilar-Vega 1993 | http://dx.doi.org/10.1002/polb.1993.090311116
Polycarbonates |  | Spirobiindane polycarbonate |  |  | 7 | 1.373 | 30 | 0.2 | [10 empty] | Hellums 1992 | http://www.sciencedirect.com/science/article/pii/037673889287041U
Polycarbonates |  | Tetramethylcyclobutane polycarbonate | 66.9 |  | 11.5 | 2.6 | 54.8 | 4.1 | [10 empty] | Aguilar-Vega 1993 | http://dx.doi.org/10.1002/app.1993.070480111
Polycarbonates |  | Bisphenol A polycarbonate | 13 | 13.3 | 1.6 | 0.333 | 6.8 | 0.358 | [10 empty] | McHattie 1992 | http://www.sciencedirect.com/science/article/pii/003238619291070I
Polycarbonates |  | Hexafluoro Bis A polycarbonate | 60 | 42.9 | 6.9 | 1.68 | 24 | 1.04 | [10 empty] | McHattie 1992 | http://www.sciencedirect.com/science/article/pii/003238619291070I
Polycarbonates |  | Norbornane Bisphenol polycarbonate | 19 | 22.1 | 2.4 | 0.471 | 9.1 | 0.479 | [10 empty] | McHattie 1992 | http://www.sciencedirect.com/science/article/pii/003238619291070I
Polycarbonates |  | Cyclohexyl Bisphenol polycarbonate | 10 | 9.1 | 0.6 | 0.105 | 2.2 | 0.0917 | [10 empty] | McHattie 1992 | http://www.sciencedirect.com/science/article/pii/003238619291070I
Polycarbonates |  | Bisphenol chloral polycarbonate | 12 | 12.4 | 1.4 | 0.269 | 5.6 | 0.233 | [10 empty] | McHattie 1992 | http://www.sciencedirect.com/science/article/pii/003238619291070I
Polycarbonates |  | Tetramethylhexafluoro Bis A polycarbonate | 100 |  | 9.7 | 1.8 | 32 | 0.889 | [10 empty] | Hellums 1991 | http://dx.doi.org/10.1002/app.1991.070431103
Polyesters | BPA/TERE | polyester of bisphenol-A and terephthalic diacid chloride | 16.8 |  | 2.5 | 0.625 | 11.6 | 0.68 | [10 empty] | Pessan 1993 | http://65.54.113.26/Author/13210185/luiz-antonio-pessan
Polyesters | 6FBPA/TERE | polyester of hexafluoro bisphenol-A and terephthalic diacid chloride | 78.1 |  | 11.8 | 2.95 | 47.1 | 2.74 | [10 empty] | Pessan 1993 | http://65.54.113.26/Author/13210185/luiz-antonio-pessan
Polyesters | SBI/TERE | polyester of 6,6'-dihydroy-3,3,3',3'-tetramethyl-1,1'-spirobiindane and terephthalic diacid chloride | 68 |  | 13.4 | 2.98 | 55.7 | 4.2 | [10 empty] | Pessan 1993 | http://65.54.113.26/Author/13210185/luiz-antonio-pessan
Polyesters | BPA/BB | polyester of bishpenol-A and 4,4'-bisphenol diacid chloride | 9.1 |  | 1.2 | 0.255 | 5.6 | 0.289 | [10 empty] | Pessan 1993 | http://65.54.113.26/Author/13210185/luiz-antonio-pessan
Polyesters | BPA/FO | polyester of bisphenol-A and 9H-flurenone-2,7-dicarboxylic acid chloride | 18.2 |  | 1.6 | 0.25 | 6 | 0.208 | [10 empty] | Pessan 1993 | http://65.54.113.26/Author/13210185/luiz-antonio-pessan
Polyesters | 6FBPA/BB | polyester of hexafluoro bisphenol-A and 4,4'-biphenol diacid chloride | 47.6 |  | 7.4 | 1.72 | 31.4 | 1.53 | [10 empty] | Pessan 1993 | http://65.54.113.26/Author/13210185/luiz-antonio-pessan
Polyesters | 6FBPA/FO | polyester of hexafluoro bisphenol-A and 9H-flurenone-2,7-dicarboxylic acid chloride | 61.7 |  | 7.2 | 1.44 | 29.9 | 0.981 | [10 empty] | Pessan 1993 | http://65.54.113.26/Author/13210185/luiz-antonio-pessan
Polyesters | BPA/ISO | polyester of bisphenol-A and isophthalic diacid chloride | 15.1 |  | 1.5 | 0.28 | 5.6 | 0.27 | [10 empty] | Pessan 1993 | http://65.54.113.26/Author/13210185/luiz-antonio-pessan
Polyesters | 6FBPA/ISO | polyester of hexafluoro bispphenol-A and isophthalix diacid chloride | 41.1 |  | 4.2 | 0.89 | 14.9 | 0.61 | [10 empty] | Pessan 1993 | http://65.54.113.26/Author/13210185/luiz-antonio-pessan
Polyesters | SBI/ISO | polyster of 6,6'-dihydroxy-3,3,3',3'-tetramethyl-1,1'-spirobiindane and isophthalic diacid chloride | 39.1 |  | 5.3 | 1 | 18.9 | 1.14 | [10 empty] | Pessan 1993 | http://65.54.113.26/Author/13210185/luiz-antonio-pessan
Polyesters | PET | Poly(ethylene terephthalate) | 3.9 |  | 0.11 | 0.017 | 0.43 | [11 empty] | Weinkauf 1992 | http://dx.doi.org/10.1002/polb.1992.090300805
Polyesters | PET | Poly(ethylene terephthalate) |  |  | 0.054 |  | 0.326 | [11 empty] | Light 1982 | http://dx.doi.org/10.1002/pen.760221402
Polyesters |  | Poly(ethylene isophthalate) |  |  | 0.015 |  | 0.0386 | [11 empty] | Light 1982 | http://dx.doi.org/10.1002/pen.760221402
Polyesters | PEN | Poly(ethylene 2,6-naphthalene dicarboxylate) |  |  | 0.0189 |  | 0.239 | [11 empty] | Light 1982 | http://dx.doi.org/10.1002/pen.760221402
Polyesters | Kodar A-150 polyester (unannealed) |  | 6.1 |  |  |  | 1.16 | 0.59 | [10 empty] | Preston 1984 | http://dx.doi.org/10.1002/app.1984.070290313
Polyesters | Kodar A-150 polyester (annealed) |  | 3.05 |  |  |  | 0.51 | 0.03 | [10 empty] | Preston 1984 | http://dx.doi.org/10.1002/app.1984.070290313
Polyesters | PET (as cast) |  | 3.155 |  |  |  | 0.146 | [11 empty] | McGonigle 2001 | http://www.sciencedirect.com/science/article/pii/S0032386100006157
Polyesters | PET (biax.: draw area 6.8) |  | 1.778 |  | 0.036 | 0.009 | 0.173 | [11 empty] | McGonigle 2001 | http://www.sciencedirect.com/science/article/pii/S0032386100006157
Polyesters | PEN (as cast) |  | 2.115 | [15 empty] | McGonigle 2001 | http://www.sciencedirect.com/science/article/pii/S0032386100006157
Polyesters | PEN (biax.: draw area 8.4) |  | 0.54 |  | 0.0074 |  | 0.022 | [11 empty] | McGonigle 2001 | http://www.sciencedirect.com/science/article/pii/S0032386100006157
Polyesters |  | Poly(ε-caprolactone) | 5.48 | 5.06 | 1.66 | 0.59 | 16.8 | 1.57 | [10 empty] | Mogri 2001 | http://www.sciencedirect.com/science/article/pii/S0032386101002609
Polyesters |  | Poly(ε-caprolactone) |  |  | 0.983 | [13 empty] | Lin 2010 | http://www.sciencedirect.com/science/article/pii/S0032386110008542
Polyesters | PLA | Poly(lactic acid) |  |  | 3.3 | 1.3 | 10.2 | 1 | [10 empty] | Lehermeier 2001 | http://www.sciencedirect.com/science/article/pii/S037673880100446X
Polyesters | PLA | Poly(lactic acid) (L:D 98.7:1.3) |  |  | 0.26 | 0.05 | 1.1 | [11 empty] | Bao 2006 | http://www.sciencedirect.com/science/article/pii/S0376738806005709
Polyesters | PLA | Poly(lactic acid) (L:D 80:20) |  |  | 0.18 | 0.02 | 0.51 | [11 empty] | Bao 2006 | http://www.sciencedirect.com/science/article/pii/S0376738806005709
Polyesters | PLA | Poly(lactic acid) (L:D 50:50) |  |  | 0.17 | 0.03 | 0.71 | [11 empty] | Bao 2006 | http://www.sciencedirect.com/science/article/pii/S0376738806005709
Polyesters | PLA | Poly(lactic acid) extruded film |  |  | 0.258 | [13 empty] | Colomines 2010 | http://dx.doi.org/10.1002/pi.2793
Polyesters | PLA | Poly(lactic acid) quenched film |  |  | 0.333 | [13 empty] | Colomines 2010 | http://dx.doi.org/10.1002/pi.2793
Polyesters | PLA | Poly(lactic acid) PLA Biophan |  |  | 0.281 | [13 empty] | Colomines 2010 | http://dx.doi.org/10.1002/pi.2793
Polyimides and Polypyrrolones | 6FDA-ODA | polyimide of 2,2-bis(3,4-dicarboxyphenyl) hexafluoropropane dianhydride and oxydianiline | 51.5 |  | 4.34 | 0.83 | 23 | 0.38 | [10 empty] | Kim 1988 | http://www.sciencedirect.com/science/article/pii/S0376738800850681
Polyimides and Polypyrrolones | 6FDA-MDA | polyimide of 2,2-bis(3,4-dicarboxyphenyl) hexafluoropropane dianhydride and methylenedianiline | 50 |  | 4.6 | 0.81 | 19 | 0.42 | [10 empty] | Kim 1988 | http://www.sciencedirect.com/science/article/pii/S0376738800850681
Polyimides and Polypyrrolones | 6FDA-IPDA | polyimide of 2,2-bis(3,4-dicarboxyphenyl) hexafluoropropane dianhydride and isopropylidenedianiline | 71.2 |  | 7.5 | 1.34 | 30 | 0.7 | [10 empty] | Kim 1988 | http://www.sciencedirect.com/science/article/pii/S0376738800850681
Polyimides and Polypyrrolones | BTDA-6FpDA | polyimide of 3,3' , 3,4'-benzophenonetetracarbpxylic |  |  | 1.9 | 0.31 | 7.3 | 0.155 | [10 empty] | Coleman 1992 | http://www.che.utoledo.edu/coleman.htm
Polyimides and Polypyrrolones | 6FDA-6FpDA | polyimide of 2,2-bis(3,4-dicarboxyphenyl) hexafluoropropane dianhydride and 4,4'-(hexafluoroisopropylidene)-dianiline | 137 |  | 16 | 3.4 | 64 | 1.6 | [10 empty] | Coleman 1990 | http://www.sciencedirect.com/science/article/pii/S0376738800806262
Polyimides and Polypyrrolones | 6FDA-m-PDA | polyimide of 2,2-bis(3,4-dicarboxyphenyl) hexafluoropropane dianhydride and meta-phenylenediamine |  | 20.3 | 2.61 | 0.363 | 8.23 | 0.14 | [10 empty] | Yamamoto 1990 | http://dx.doi.org/10.1002/polb.1990.090281210
Polyimides and Polypyrrolones | 6FDA-2,4-DATr | polyimide of 2,2-bis(3,4-dicarboxyphenyl) hexafluoropropane dianhydride and 2,4-diaminotoluene |  | 87.2 | 7.44 | 1.31 | 28.63 | 0.71 | [10 empty] | Yamamoto 1990 | http://dx.doi.org/10.1002/polb.1990.090281210
Polyimides and Polypyrrolones | 6FDA-3,5-DBTF | polyimide of 2,2-bis(3,4-dicarboxyphenyl) hexafluoropropane dianhydride and 3,5-diaminobenzotriflouride |  | 58.6 | 6.43 | 1.17 | 21.64 | 0.45 | [10 empty] | Yamamoto 1990 | http://dx.doi.org/10.1002/polb.1990.090281210
Polyimides and Polypyrrolones | PMDA-4BDAF | polyimide of pyromellitic dianhydride and 4,4'-bis aminophenoxy-phenyl) hexafluoropropane |  | 24 | 2.9 | 0.66 | 11.8 | 0.36 | [10 empty] | Stern 1989 | http://dx.doi.org/10.1002/polb.1989.090270908
Polyimides and Polypyrrolones | 6FDA-4BDAF | polyimide of 2,2-bis(3,4-dicarboxyphenyl)hexafluoropropane dianhydride and 4,4'-bis(aminophenoxyphenul) hexafluoropropane |  | 46 | 5.4 | 0.98 | 19 | 0.51 | [10 empty] | Stern 1989 | http://dx.doi.org/10.1002/polb.1989.090270908
Polyimides and Polypyrrolones | BPDA-6FpDA | polyimide of 2,2-bis(3,4-dicarboxyphenyl) dianhydride and 4,4'-(hexafluoroisopropylidene)-dianiline |  |  | 6.65 | 1.21 | 27.4 | 0.761 | [10 empty] | Coleman 1992 | http://www.che.utoledo.edu/coleman.htm
Polyimides and Polypyrrolones | BTDA-6FmDA | polyimide of 3,3' ,4,4'-benzophenonetetracarboxylic dianhydride and 2,2'-(hexafluoroisopropylidene)-dianiline |  |  | 0.39 | 0.047 | 1.05 | 0.014 | [10 empty] | Coleman 1992 | http://www.che.utoledo.edu/coleman.htm
Polyimides and Polypyrrolones | 6FDA-6FmDA | polyimide of 2,2-bis(3,4-dicarboxyphenul) hexaflouropropane dianhydride and 2,2'-(hexaflouroisopropylidene)-dianiline | 48 |  | 1.8 | 0.261 | 5.1 | 0.08 | [10 empty] | Coleman 1992 | http://www.che.utoledo.edu/coleman.htm
Polyimides and Polypyrrolones | PMDA-3BDAF | polyimide of pyromellitic dianhydride and 3,3'-bis-(amino-phenoxyphenyl) hexafluoropropane |  | 19 | 1.4 | 0.29 | 6.12 | 0.17 | [10 empty] | Stern 1989 | http://dx.doi.org/10.1002/polb.1989.090270908
Polyimides and Polypyrrolones | 6FDA-3,3'-ODA | polyimide of 2,2-bis(3,4-dicarboxyphenyl) hexafluoropropane dianhydride and 3,3'-oxydianiline |  | 14 | 0.68 | 0.1 | 2.1 | 0.032 | [10 empty] | Stern 1989 | http://dx.doi.org/10.1002/polb.1989.090270908
Polyimides and Polypyrrolones | 6FDA-3BDAF | polyimide of 2,2-bis(3,4-dicarboxyphenyl) hexafluoropropane dianhydride and 3,3'-bis-(aminophenoxyphenyl) hexafluoropropane |  | 21 | 1.35 | 0.24 | 6.3 | 0.13 | [10 empty] | Stern 1989 | http://dx.doi.org/10.1002/polb.1989.090270908
Polyimides and Polypyrrolones | 6FDA-p-PDA | polyimide of 2,2-bis(3,4-dicarboxyphenyl) hexafluoropropane dianhydride and paraphenylenediamine |  | 23 | 2.1 | 0.38 | 11.8 | 0.18 | [10 empty] | Stern 1989 | http://dx.doi.org/10.1002/polb.1989.090270908
Polyimides and Polypyrrolones | PMDA-3,3'-ODA | polyimide of pyromellitic dianhydride 3,3'-oxydianiline |  | 3.6 | 0.13 | 0.018 | 0.5 | 0.008 | [10 empty] | Stern 1989 | http://dx.doi.org/10.1002/polb.1989.090270908
Polyimides and Polypyrrolones | PMDA-mp'ODA | polyimide of pyromellitic dianhydride and 3,4'-oxydianiline |  | 5.92 | 0.31 | 0.0454 | 1.118 | 0.0258 | [10 empty] | Tanaka 1992 | http://www.sciencedirect.com/science/article/pii/003238619290736G
Polyimides and Polypyrrolones | PMDA-BATPHF | polyimide of pyromellitic dianhydride and 2,2-bis(4-(4-amino-2-trifluoromethylphenoxy) phenyl) hexafluoropropane |  | 50.4 | 7.06 | 1.5 | 24.6 | 0.937 | [10 empty] | Tanaka 1992 | http://www.sciencedirect.com/science/article/pii/003238619290736G
Polyimides and Polypyrrolones | BPDA-pp'ODA | polyimide of 3,3'4,4'-biphenyltetracarboxylic dianhydride and 4,4'-oxydianiline |  | 3.68 |  |  | 0.642 | 0.0099 | [10 empty] | Tanaka 1992 | http://www.sciencedirect.com/science/article/pii/003238619290736G
Polyimides and Polypyrrolones | BPDA-BAPHF | polyimide of 3,3',4,4'-biphenyltetracarboxylic dianhydride and 2,2-bis(4-(4-aminophenoxy) phenyl) hexafluoropropane |  | 17.3 | 1.54 | 0.245 | 4.96 | 0.145 | [10 empty] | Tanaka 1992 | http://www.sciencedirect.com/science/article/pii/003238619290736G
Polyimides and Polypyrrolones | BPDA-BATPHF | polyimide of 3,3',4,4'-biphenyltetracarboxylic dianhydride and 2,2-bis(4-(4-amino-2-triflouromethylphenoxy) phenyl) hexaflouropropane |  | 30.6 | 3.11 | 0.563 | 9.15 | 0.279 | [10 empty] | Tanaka 1992 | http://www.sciencedirect.com/science/article/pii/003238619290736G
Polyimides and Polypyrrolones | BTDA-pp'ODA | polyimide of 3,3',4,4'-benzophenonetetracarboxylic dianhydride and 4,4'-oxydianilin |  | 4.79 | 0.191 | 0.0236 | 0.625 | 0.0109 | [10 empty] | Tanaka 1992 | http://www.sciencedirect.com/science/article/pii/003238619290736G
Polyimides and Polypyrrolones | BTDA-BAPHF | polyimide of 3,3',4,4'-benzophenonetetracarboxylic dianhydride and 2,2-bis(4-(4-aminophenoxy) phenyl) hexaflouropropane |  | 16.1 | 1.14 | 0.195 | 4.37 | 0.105 | [10 empty] | Tanaka 1992 | http://www.sciencedirect.com/science/article/pii/003238619290736G
Polyimides and Polypyrrolones | BTDA-BATPHF | polyimide of 3,3',4,4'-amino-2-benzophenonetetracarboxylic dianhydride and 2,2-bis(4-(4triflouromethylphenoxy) phenyl) hexaflouropropane |  | 24.6 | 2.17 | 0.37 | 6.94 | 0.189 | [10 empty] | Tanaka 1992 | http://www.sciencedirect.com/science/article/pii/003238619290736G
Polyimides and Polypyrrolones | 6FDA-mp'ODA | polyimide of 2,2-bis(3,4-dicarboxyphenyl) hexaflouropropane dianhydride and 3,4'-oxydianiline |  | 23.7 | 1.57 | 0.259 | 6.11 | 0.125 | [10 empty] | Tanaka 1992 | http://www.sciencedirect.com/science/article/pii/003238619290736G
Polyimides and Polypyrrolones | 6FDA-APAP | polyimide of 2,2-bis(3,4-dicarboxyphenyl) hexaflouropropane dianhydride and 2-(3-amino-(4-phenyl)-2-aminophenyl)propane |  | 38.2 | 2.89 | 0.473 | 10.7 | 0.217 | [10 empty] | Tanaka 1992 | http://www.sciencedirect.com/science/article/pii/003238619290736G
Polyimides and Polypyrrolones | 6FDA-BATPHF | polyimide of 2,2-bis(3,4-dicarboxyphenyl) hexaflouropropane dianhydride and 2,2-bis(4-(4-amino-2-triflouropropane dianhydride and 2,2-bis(4-(4-amino-2-triflouromethylphenoxy) phenyl) hexaflouropropane |  | 55.4 | 6.5 | 1.3 | 22.8 | 0.703 | [10 empty] | Tanaka 1992 | http://www.sciencedirect.com/science/article/pii/003238619290736G
Polyimides and Polypyrrolones | 6FDA-DAF | polyimide of 2,2-bis(3,4-dicarboxyphenytl) hexaflouropropane dianhydride and 2,7-diaminofluorene | 98.5 |  | 7.85 | 1.27 | 32.2 | 0.63 | [10 empty] | Walker 1991 | http://www.sciencedirect.com/science/article/pii/S0376738800823297
Polyimides and Polypyrrolones | 6FDA-mDDS PI | Polyimide |  |  | 0.6 | 0.095 | 2.34 | 0.0578 | [10 empty] | Kawakami 1996 | http://www.sciencedirect.com/science/article/pii/0376738896001159
Polyimides and Polypyrrolones | 6FDA-DDS PI | Polyimide |  |  | 3.7 | 0.607 | 16 | 0.34 | [10 empty] | Kawakami 1995 | http://dx.doi.org/10.1002/app.1995.070570703
Polyimides and Polypyrrolones | 6FDA-mDDS PI | Polyimide |  |  | 0.73 | 0.0802 | 2.3 | 0.0311 | [10 empty] | Kawakami 1995 | http://dx.doi.org/10.1002/app.1995.070570703
Polyimides and Polypyrrolones | 6FDA-6FpDA PI | Polyimide | 137 |  | 16.3 | 3.47 | 63.9 | 1.602 | [10 empty] | Coleman 1993 | http://dx.doi.org/10.1002/app.1993.070500614
Polyimides and Polypyrrolones | 6FDA-6FmDA PI | Polyimide | 48 |  | 1.8 | 0.261 | 5.1 | 0.08 | [10 empty] | Coleman 1993 | http://dx.doi.org/10.1002/app.1993.070500614
Polyimides and Polypyrrolones | PMDA-mpODA PI | Polyimide |  | 5.92 | 0.31 | 0.0454 | 1.18 | 0.0258 | [10 empty] | Tanaka 1992 | http://www.sciencedirect.com/science/article/pii/003238619290736G
Polyimides and Polypyrrolones | PMDA-ODA PI | Polyimide |  | 10.6 | 0.825 | 0.145 | 3.55 | 0.0937 | [10 empty] | Tanaka 1992 | http://www.sciencedirect.com/science/article/pii/003238619290736G
Polyimides and Polypyrrolones | PMDA-BAPHF PI | Polyimide |  | 34.3 | 4.98 | 0.943 | 17.6 | 0.638 | [10 empty] | Tanaka 1992 | http://www.sciencedirect.com/science/article/pii/003238619290736G
Polyimides and Polypyrrolones | PMDA-BATPHF PI | Polyimide |  | 50.4 | 7.06 | 1.5 | 24.6 | 0.937 | [10 empty] | Tanaka 1992 | http://www.sciencedirect.com/science/article/pii/003238619290736G
Polyimides and Polypyrrolones | BPDA-ODA PI | Polyimide |  | 3.68 |  |  | 0.642 | 0.0099 | [10 empty] | Tanaka 1992 | http://www.sciencedirect.com/science/article/pii/003238619290736G
Polyimides and Polypyrrolones | BPDA-BAPHF PI | Polyimide |  | 17.3 | 1.54 | 0.245 | 4.96 | 0.145 | [10 empty] | Tanaka 1992 | http://www.sciencedirect.com/science/article/pii/003238619290736G
Polyimides and Polypyrrolones | BPDA-BATPHF PI | Polyimide |  | 30.6 | 3.11 | 0.563 | 9.15 | 0.279 | [10 empty] | Tanaka 1992 | http://www.sciencedirect.com/science/article/pii/003238619290736G
Polyimides and Polypyrrolones | BPDA-BAHF PI | Polyimide |  | 59.1 | 7.1 | 1.39 | 27.7 | 0.78 | [10 empty] | Tanaka 1992 | http://www.sciencedirect.com/science/article/pii/003238619290736G
Polyimides and Polypyrrolones | BTDA-ODA PI | Polyimide |  | 4.79 | 0.191 | 0.0236 | 0.625 | 0.0109 | [10 empty] | Tanaka 1992 | http://www.sciencedirect.com/science/article/pii/003238619290736G
Polyimides and Polypyrrolones | BTDA-BAPHF PI | Polyimide |  | 16.1 | 1.14 | 0.195 | 4.96 | 0.105 | [10 empty] | Tanaka 1992 | http://www.sciencedirect.com/science/article/pii/003238619290736G
Polyimides and Polypyrrolones | BTDA-BATHF PI | Polyimide |  | 24.6 | 2.7 | 0.37 | 9.15 | 0.189 | [10 empty] | Tanaka 1992 | http://www.sciencedirect.com/science/article/pii/003238619290736G
Polyimides and Polypyrrolones | BTDA-BAHF PI | Polyimide |  | 30.8 | 2.5 | 0.45 | 27.7 | 0.226 | [10 empty] | Tanaka 1992 | http://www.sciencedirect.com/science/article/pii/003238619290736G
Polyimides and Polypyrrolones | 6FDA-mpODA PI | Polyimide |  | 23.7 | 1.57 | 0.259 | 6.11 | 0.125 | [10 empty] | Tanaka 1992 | http://www.sciencedirect.com/science/article/pii/003238619290736G
Polyimides and Polypyrrolones | 6FDA-APAP PI | Polyimide |  | 38.2 | 2.89 | 0.473 | 10.7 | 0.217 | [10 empty] | Tanaka 1992 | http://www.sciencedirect.com/science/article/pii/003238619290736G
Polyimides and Polypyrrolones | 6FDA-ODA PI | Polyimide |  | 40.7 | 3.88 | 0.733 | 16.7 | 0.341 | [10 empty] | Tanaka 1992 | http://www.sciencedirect.com/science/article/pii/003238619290736G
Polyimides and Polypyrrolones | 6FDA-BAPHF PI | Polyimide |  | 47.4 | 5.13 | 0.981 | 19.1 | 0.52 | [10 empty] | Tanaka 1992 | http://www.sciencedirect.com/science/article/pii/003238619290736G
Polyimides and Polypyrrolones | 6FDA-BATPHF PI | Polyimide |  | 55.4 | 6.5 | 1.3 | 22.8 | 0.703 | [10 empty] | Tanaka 1992 | http://www.sciencedirect.com/science/article/pii/003238619290736G
Polyimides and Polypyrrolones | 6FDA-BAHF PI | Polyimide |  | 108 | 14.2 | 3.11 | 51.2 | 1.34 | [10 empty] | Tanaka 1992 | http://www.sciencedirect.com/science/article/pii/003238619290736G
Polyimides and Polypyrrolones | BPDA-ODA PI | Polyimide |  | 5.2 |  |  | 0.87 | 0.03 | [10 empty] | Tanaka 1989 | http://www.sciencedirect.com/science/article/pii/S0376738800808686
Polyimides and Polypyrrolones | BPDA-MDA PI | Polyimide |  | 9.1 |  |  | 2.17 | 0.086 | [10 empty] | Tanaka 1989 | http://www.sciencedirect.com/science/article/pii/S0376738800808686
Polyimides and Polypyrrolones | BPDA-DDS PI | Polyimide |  | 11.3 |  |  | 2.57 | 0.085 | [10 empty] | Tanaka 1989 | http://www.sciencedirect.com/science/article/pii/S0376738800808686
Polyimides and Polypyrrolones | BPDA-DDBT PI | Polyimide |  | 31.2 |  |  | 8.2 | 0.24 | [10 empty] | Tanaka 1989 | http://www.sciencedirect.com/science/article/pii/S0376738800808686
Polyimides and Polypyrrolones | BPDA-DATPA PI | Polyimide |  | 14.7 | 1.19 | 0.196 | 4.7 | 0.165 | [10 empty] | Okamoto 1992 | http://dx.doi.org/10.1295/polymj.24.451
Polyimides and Polypyrrolones | BPDA-DDS PI | Polyimide |  | 8.8 | 0.5 | 0.069 | 2.13 | 0.035 | [10 empty] | Okamoto 1992 | http://dx.doi.org/10.1295/polymj.24.451
Polyimides and Polypyrrolones | BPDA-MDA PI | Polyimide |  | 6.5 |  |  | 1.6 | 0.039 | [10 empty] | Okamoto 1992 | http://dx.doi.org/10.1295/polymj.24.451
Polyimides and Polypyrrolones | BTDA-DATPA PI | Polyimide |  | 12.7 | 0.86 | 0.144 | 3.3 | 0.093 | [10 empty] | Okamoto 1992 | http://dx.doi.org/10.1295/polymj.24.451
Polyimides and Polypyrrolones | 6FDA-DATPA PI | Polyimide |  | 54 | 6 | 1.24 | 23 | 0.68 | [10 empty] | Okamoto 1992 | http://dx.doi.org/10.1295/polymj.24.451
Polyimides and Polypyrrolones | ODPA-DATPA PI | Polyimide |  | 11.6 | 0.76 | 0.117 | 2.88 | 0.085 | [10 empty] | Okamoto 1992 | http://dx.doi.org/10.1295/polymj.24.451
Polyimides and Polypyrrolones | 6FDA-mPD PI | Polyimide |  | 40.2 | 3.01 | 0.447 | 9.2 | 0.16 | [10 empty] | Tanaka 1992 | http://dx.doi.org/10.1002/polb.1992.090300813
Polyimides and Polypyrrolones | 6FDA-mMPD PI | Polyimide |  | 106 | 11.3 | 2.24 | 40.1 | 0.871 | [10 empty] | Tanaka 1992 | http://dx.doi.org/10.1002/polb.1992.090300813
Polyimides and Polypyrrolones | 6FDA-mTrMPD PI | Polyimide |  | 516 | 109 | 31.6 | 431 | 26 | [10 empty] | Tanaka 1992 | http://dx.doi.org/10.1002/polb.1992.090300813
Polyimides and Polypyrrolones | 6FDA-pPD PI | Polyimide |  | 45.5 | 4.22 | 0.799 | 15.3 | 0.286 | [10 empty] | Tanaka 1992 | http://dx.doi.org/10.1002/polb.1992.090300813
Polyimides and Polypyrrolones | 6FDA-pDiMPD PI | Polyimide |  | 119 | 13.4 | 2.67 | 42.7 | 1.07 | [10 empty] | Tanaka 1992 | http://dx.doi.org/10.1002/polb.1992.090300813
Polyimides and Polypyrrolones | 6FDA-pTeMPD PI | Polyimide |  | 549 | 122 | 35.6 | 440 | 28.2 | [10 empty] | Tanaka 1992 | http://dx.doi.org/10.1002/polb.1992.090300813
Polyimides and Polypyrrolones | BPDA-mTrMPD PI | Polyimide |  | 202 | 34.7 | 8.42 | 137 | 8.08 | [10 empty] | Tanaka 1992 | http://dx.doi.org/10.1002/polb.1992.090300813
Polyimides and Polypyrrolones | BTDA-mTrMPD PI | Polyimide |  | 70 | 8.16 | 1.55 | 30.9 | 1.25 | [10 empty] | Tanaka 1992 | http://dx.doi.org/10.1002/polb.1992.090300813
Polyimides and Polypyrrolones | 6FDA-pTeMPD PI | Polyimide | 362 |  | 125 | 33.5 | 456 | [11 empty] | Liu 2001 | http://www.sciencedirect.com/science/article/pii/S037673880100415X
Polyimides and Polypyrrolones | 6FDA-mTrMPD PI | Polyimide |  | 476 | 100 | 28.2 | 511 | 22.4 | [10 empty] | Wang 2008 | http://dx.doi.org/10.1007/s00289-007-0841-2
Polyimides and Polypyrrolones | 6FDA-mPD PI | Polyimide |  | 27.3 | 2.08 | 0.31 | 6.55 | 0.07 | [10 empty] | Wang 2008 | http://dx.doi.org/10.1007/s00289-007-0841-2
Polyimides and Polypyrrolones | PMDA-ODA PI | Polyimide | 8 |  |  |  | 2.71 | 0.0593 | [10 empty] | Kim 1988 | http://dx.doi.org/10.1080/01496398808075652
Polyimides and Polypyrrolones | PMDA-IPDA PI | Polyimide | 37.1 |  |  |  | 26.8 | 0.903 | [10 empty] | Kim 1988 | http://dx.doi.org/10.1080/01496398808075652
Polyimides and Polypyrrolones | 6FDA-IPDA PI | Polyimide | 71.2 |  |  |  | 30 | 0.697 | [10 empty] | Kim 1988 | http://dx.doi.org/10.1080/01496398808075652
Polyimides and Polypyrrolones | 6FDA-DAF PI | Polyimide | 98.5 |  |  |  | 32.2 | 0.63 | [10 empty] | Kim 1988 | http://dx.doi.org/10.1080/01496398808075652
Polyimides and Polypyrrolones | 6FDA-4BDAF | Polyimide | 46 |  |  |  | 18.9 | 0.51 | [10 empty] | Zoia 1994 | http://dx.doi.org/10.1002/polb.1994.090320107
Polyimides and Polypyrrolones | 6FDA-3BDAF | Polyimide | 25.7 |  |  |  | 5.71 | 0.142 | [10 empty] | Zoia 1994 | http://dx.doi.org/10.1002/polb.1994.090320107
Polyimides and Polypyrrolones | BTDA-BAPP PI | Polyimide |  | 8.9 | 0.54 | 0.11 | 2.8 | [11 empty] | Matsui 1997 | http://dx.doi.org/10.1002/(SICI)1099-0488(199710)35:14%3C2259::AID-POLB6%3E3.0.CO;2-R
Polyimides and Polypyrrolones | ODPA-BAPP PI | Polyimide |  | 8 | 0.49 | 0.07 | 2.7 | [11 empty] | Matsui 1997 | http://dx.doi.org/10.1002/(SICI)1099-0488(199710)35:14%3C2259::AID-POLB6%3E3.0.CO;2-R
Polyimides and Polypyrrolones | pTDPA-ODA PI | Polyimide |  | 46.7 | 1.98 | 0.202 | 9.55 | [11 empty] | Li 1997 | http://dx.doi.org/10.1002/(SICI)1097-4628(19970103)63:1%3C1::AID-APP1%3E3.0.CO;2-W
Polyimides and Polypyrrolones | mTDPA-ODA PI | Polyimide |  | 69 | 3.04 | 0.463 | 16.17 | [11 empty] | Li 1997 | http://dx.doi.org/10.1002/(SICI)1097-4628(19970103)63:1%3C1::AID-APP1%3E3.0.CO;2-W
Polyimides and Polypyrrolones | HQDPA-DMMDA PI | Polyimide |  | 7.83 | 0.356 | 0.0357 | 1.66 | 0.0209 | [10 empty] | Li 1997 | http://dx.doi.org/10.1002/(SICI)1097-0126(199701)42:1%3C121::AID-PI689%3E3.0.CO;2-0
Polyimides and Polypyrrolones | 6FDA-DMMDA PI | Polyimide |  | 49.6 | 3.56 | 0.564 | 17 | 0.332 | [10 empty] | Li 1997 | http://dx.doi.org/10.1002/(SICI)1097-0126(199701)42:1%3C121::AID-PI689%3E3.0.CO;2-0
Polyimides and Polypyrrolones | 6FDA-6FpDA |  | 147 |  | 18 | 3.22 | 70 | 1.92 | [10 empty] | Kim 2006 | http://www.sciencedirect.com/science/article/pii/S0376738806002924
Polyimides and Polypyrrolones | 6FDA-TrMDA |  | 301 |  | 55 | 17 | 299 | 15.1 | [10 empty] | Kim 2006 | http://www.sciencedirect.com/science/article/pii/S0376738806002924
Polyimides and Polypyrrolones | 6FDA-6FpDA/DABA (2/1 by mol) |  | 142 |  | 11.5 | 2.17 | 45 | 1.02 | [10 empty] | Kim 2006 | http://www.sciencedirect.com/science/article/pii/S0376738806002924
Polyimides and Polypyrrolones | 6FDA-TrMDA/DABA (2/1 by mol) |  | 132 |  | 18 | 4.36 | 113 | 4.17 | [10 empty] | Kim 2006 | http://www.sciencedirect.com/science/article/pii/S0376738806002924
Polyimides and Polypyrrolones | 6FDA-DAF/BAPHF(1/1) PI | Polyimide | 72.5 | 71.4 | 9.34 | 1.99 | 46.5 | 1.28 | [10 empty] | Chun 1994 | http://dx.doi.org/10.1002/polb.1994.090320606
Polyimides and Polypyrrolones | BTDA-DAF/BAPHF(1/1) PI | Polyimide | 17.5 | 16.2 | 1.4 | 0.222 | 7.04 | 0.168 | [10 empty] | Chun 1994 | http://dx.doi.org/10.1002/polb.1994.090320606
Polyimides and Polypyrrolones | BPDA-DAF/BAPHF(1/1) PI | Polyimide | 31.4 | 33.6 | 3.46 | 0.649 | 18.2 | 0.498 | [10 empty] | Chun 1994 | http://dx.doi.org/10.1002/polb.1994.090320606
Polyimides and Polypyrrolones | SiDA-DMBDA | Polyimide |  | 10.9 | 0.663 | 0.094 | [12 empty] | Zhou 1994 | http://www.sciencedirect.com/science/article/pii/0032386194905169
Polyimides and Polypyrrolones | SiDA-DMOBDA | Polyimide |  | 9.33 | 0.53 | 0.096 | [12 empty] | Zhou 1994 | http://www.sciencedirect.com/science/article/pii/0032386194905169
Polyimides and Polypyrrolones | SiDA-BDA | Polyimide |  | 8.38 | 0.677 | 0.109 | [12 empty] | Zhou 1994 | http://www.sciencedirect.com/science/article/pii/0032386194905169
Polyimides and Polypyrrolones | SiDA-ODA | Polyimide |  | 5.21 | 0.326 | 0.058 | [12 empty] | Zhou 1994 | http://www.sciencedirect.com/science/article/pii/0032386194905169
Polyimides and Polypyrrolones | SiDA-ODA PI | Polyimide |  | 10.7 | 0.69 | 0.15 | 3.31 | 0.161 | [10 empty] | Stern 1990 | http://www.sciencedirect.com/science/article/pii/S0376738800807747
Polyimides and Polypyrrolones | SiDA-pPD PI | Polyimide |  | 9.4 | 0.6 | 0.105 | 2.75 | 0.064 | [10 empty] | Stern 1990 | http://www.sciencedirect.com/science/article/pii/S0376738800807747
Polyimides and Polypyrrolones | PMDA-ODA PI | Polyimide |  | 3 | 0.22 | 0.0489 | 1.14 | 0.0265 | [10 empty] | Stern 1990 | http://www.sciencedirect.com/science/article/pii/S0376738800807747
Polyimides and Polypyrrolones | NTDA-4BDAF,PI | Polyimide |  | 50 | 4.4 | 0.72 | 21 | 0.48 | [10 empty] | Tanaka 2006 | http://www.sciencedirect.com/science/article/pii/S0032386106004307
Polyimides and Polypyrrolones | PI (8) | Polyimide (8) |  |  | 141 | 37.1 | 958 | 39.9 | [10 empty] | Nagel 2006 | http://dx.doi.org/10.1021/ma011028d
Polyimides and Polypyrrolones | PI (9) | Polyimide (9) |  |  | 55 | 13.4 | 234 | 12.3 | [10 empty] | Nagel 2006 | http://dx.doi.org/10.1021/ma011028d
Polyimides and Polypyrrolones | 6FDA PI-1 | Polyimide | 71 | 72 | 7.2 | 1.4 | 32 | 0.88 | [10 empty] | Al-Masri 1999 | http://dx.doi.org/10.1021/ma9910742
Polyimides and Polypyrrolones | 6FDA PI-2 | Polyimide | 47 | 51 | 8.6 | 1.6 |  | 1.1 | [10 empty] | Al-Masri 1999 | http://dx.doi.org/10.1021/ma9910742
Polyimides and Polypyrrolones | 6FDA PI-3 | Polyimide | 230 | 350 | 67 | 16.5 | 360 | 15 | [10 empty] | Al-Masri 1999 | http://dx.doi.org/10.1021/ma9910742
Polyimides and Polypyrrolones | 6FDA PI-4 | Polyimide | 84 | 100 | 12 | 2.4 | 62 | 1.9 | [10 empty] | Al-Masri 1999 | http://dx.doi.org/10.1021/ma9910742
Polyimides and Polypyrrolones | 6FDA PI-5 | Polyimide | 160 | 210 | 32 | 7.3 | 190 | 5.6 | [10 empty] | Al-Masri 1999 | http://dx.doi.org/10.1021/ma9910742
Polyimides and Polypyrrolones | 6FDA-TrPDA PI | Polyimide |  | 500 | 110 | 30.1 | 556 | 24.5 | [10 empty] | Wang 2007 | http://www.sciencedirect.com/science/article/pii/S0376738807005819
Polyimides and Polypyrrolones | 6-FDA-2,6-diaminotoluene PI | Polyimide |  | 102 | 10.3 | 1.83 | 34 | [11 empty] | Wang 2007 | http://www.sciencedirect.com/science/article/pii/S0376738807005819
Polyimides and Polypyrrolones | 6-FDA-2,6-diaminotoluene PI | Polyimide |  |  | 11.3 | 1.95 | 38.5 | 0.88 | [10 empty] | Chung 2004 | http://dx.doi.org/10.1002/polb.10629
Polyimides and Polypyrrolones | TADATO-DDBT PI | Polyimide |  |  |  | 0.7 | 24 | 0.59 | [10 empty] | Yang 2001 | http://www.sciencedirect.com/science/article/pii/S0032386100005000
Polyimides and Polypyrrolones | TADATO-TMBZ PI | Polyimide |  | 58 | 6.6 | 1.33 | 39 | 1.21 | [10 empty] | Yang 2001 | http://www.sciencedirect.com/science/article/pii/S0032386100005000
Polyimides and Polypyrrolones | TADATO-ODA PI | Polyimide |  | 19 | 1.6 | 0.27 | 9.6 | 0.18 | [10 empty] | Yang 2001 | http://www.sciencedirect.com/science/article/pii/S0032386100005000
Polyimides and Polypyrrolones | DSDA-DDBT PI | Polyimide |  |  | 3.29 | 0.37 | 14.5 | 0.23 | [10 empty] | Yang 2001 | http://www.sciencedirect.com/science/article/pii/S0032386100005000
Polyimides and Polypyrrolones | 6FDA-DDBT PI | Polyimide |  | 156 | 18.8 | 3.71 | 91 | 1.98 | [10 empty] | Yang 2001 | http://www.sciencedirect.com/science/article/pii/S0032386100005000
Polyimides and Polypyrrolones | BPDA-TrMPD | Polyimide |  | 210 | 32 | 7.5 | 182 | 8 | [10 empty] | Yang 2001 | http://www.sciencedirect.com/science/article/pii/S0032386100005000
Polyimides and Polypyrrolones | TADA-ODA PI | Polyimide |  | 11 | 0.74 | 0.11 | 4 | 0.082 | [10 empty] | Hao 1998 | http://dx.doi.org/10.1002/(SICI)1099-0518(199802)36:3%3C485::AID-POLA12%3E3.0.CO;2-J
Polyimides and Polypyrrolones | PMDA-ODA PI | Polyimide |  | 7.9 | 0.6 | 0.1 | 3.3 | 0.084 | [10 empty] | Hao 1998 | http://dx.doi.org/10.1002/(SICI)1099-0518(199802)36:3%3C485::AID-POLA12%3E3.0.CO;2-J
Polyimides and Polypyrrolones | BPDA-ODA PI | Polyimide |  | 4.7 | 0.27 | 0.039 | 1.2 | 0.026 | [10 empty] | Hao 1998 | http://dx.doi.org/10.1002/(SICI)1099-0518(199802)36:3%3C485::AID-POLA12%3E3.0.CO;2-J
Polyimides and Polypyrrolones | 6FDA-ODA PI | Polyimide |  | 27 | 2.4 | 0.41 | 11 | 0.21 | [10 empty] | Hao 1998 | http://dx.doi.org/10.1002/(SICI)1099-0518(199802)36:3%3C485::AID-POLA12%3E3.0.CO;2-J
Polyimides and Polypyrrolones | PMDA-ODA PI | Polyimide |  | 5.89 | 0.496 | 0.059 | [12 empty] | Li 1996 | http://dx.doi.org/10.1002/(SICI)1097-4628(19960801)61:5%3C741::AID-APP4%3E3.0.CO;2-O
Polyimides and Polypyrrolones | BPDA-ODA PI | Polyimide |  | 1.93 | 0.079 | 0.004 | [12 empty] | Li 1996 | http://dx.doi.org/10.1002/(SICI)1097-4628(19960801)61:5%3C741::AID-APP4%3E3.0.CO;2-O
Polyimides and Polypyrrolones | BTDA-ODA PI | Polyimide |  | 3.59 | 0.17 | 0.012 | [12 empty] | Li 1996 | http://dx.doi.org/10.1002/(SICI)1097-4628(19960801)61:5%3C741::AID-APP4%3E3.0.CO;2-O
Polyimides and Polypyrrolones | ODPA-ODA PI | Polyimide |  | 4.77 | 0.183 | 0.026 | [12 empty] | Li 1996 | http://dx.doi.org/10.1002/(SICI)1097-4628(19960801)61:5%3C741::AID-APP4%3E3.0.CO;2-O
Polyimides and Polypyrrolones | TDPA-ODA PI | Polyimide |  | 4.68 | 0.198 | 0.021 | [12 empty] | Li 1996 | http://dx.doi.org/10.1002/(SICI)1097-4628(19960801)61:5%3C741::AID-APP4%3E3.0.CO;2-O
Polyimides and Polypyrrolones | DSDA-ODA PI | Polyimide |  | 5.61 | 0.2 | 0.027 | [12 empty] | Li 1996 | http://dx.doi.org/10.1002/(SICI)1097-4628(19960801)61:5%3C741::AID-APP4%3E3.0.CO;2-O
Polyimides and Polypyrrolones | SiDA-ODA PI | Polyimide |  | 11.7 | 0.764 | 0.104 | [12 empty] | Li 1996 | http://dx.doi.org/10.1002/(SICI)1097-4628(19960801)61:5%3C741::AID-APP4%3E3.0.CO;2-O
Polyimides and Polypyrrolones | 6FDA-ODA PI | Polyimide |  | 46.3 | 4.31 | 0.562 | [12 empty] | Li 1996 | http://dx.doi.org/10.1002/(SICI)1097-4628(19960801)61:5%3C741::AID-APP4%3E3.0.CO;2-O
Polyimides and Polypyrrolones | HQDPA-ODA PI | Polyimide |  | 4 | 0.216 | 0.034 | [12 empty] | Li 1996 | http://dx.doi.org/10.1002/(SICI)1097-4628(19960801)61:5%3C741::AID-APP4%3E3.0.CO;2-O
Polyimides and Polypyrrolones | BPADA-ODA PI | Polyimide |  | 8.95 | 0.55 | 0.084 | [12 empty] | Li 1996 | http://dx.doi.org/10.1002/(SICI)1097-4628(19960801)61:5%3C741::AID-APP4%3E3.0.CO;2-O
Polyimides and Polypyrrolones | PMDA-MDA PI | Polyimide |  | 6.61 | 0.398 | 0.069 | [12 empty] | Li 1996 | http://dx.doi.org/10.1002/(SICI)1097-4628(19960801)61:5%3C741::AID-APP4%3E3.0.CO;2-O
Polyimides and Polypyrrolones | BPDA-MDA PI | Polyimide |  | 3.6 | 0.168 | 0.014 | [12 empty] | Li 1996 | http://dx.doi.org/10.1002/(SICI)1097-4628(19960801)61:5%3C741::AID-APP4%3E3.0.CO;2-O
Polyimides and Polypyrrolones | BTDA-MDA PI | Polyimide |  | 4.03 | 0.211 | 0.02 | [12 empty] | Li 1996 | http://dx.doi.org/10.1002/(SICI)1097-4628(19960801)61:5%3C741::AID-APP4%3E3.0.CO;2-O
Polyimides and Polypyrrolones | ODPA-MDA PI | Polyimide |  | 5.62 | 0.261 | 0.028 | [12 empty] | Li 1996 | http://dx.doi.org/10.1002/(SICI)1097-4628(19960801)61:5%3C741::AID-APP4%3E3.0.CO;2-O
Polyimides and Polypyrrolones | TDPA-MDA PI | Polyimide |  | 5.43 | 0.246 | 0.027 | [12 empty] | Li 1996 | http://dx.doi.org/10.1002/(SICI)1097-4628(19960801)61:5%3C741::AID-APP4%3E3.0.CO;2-O
Polyimides and Polypyrrolones | DSDA-MDA PI | Polyimide |  | 6.32 | 0.296 | 0.032 | [12 empty] | Li 1996 | http://dx.doi.org/10.1002/(SICI)1097-4628(19960801)61:5%3C741::AID-APP4%3E3.0.CO;2-O
Polyimides and Polypyrrolones | 6FDA-MDA PI | Polyimide |  | 44.7 | 4.05 | 0.564 | [12 empty] | Li 1996 | http://dx.doi.org/10.1002/(SICI)1097-4628(19960801)61:5%3C741::AID-APP4%3E3.0.CO;2-O
Polyimides and Polypyrrolones | HQDPA-MDA PI | Polyimide |  | 5.08 | 0.242 | 0.036 | [12 empty] | Li 1996 | http://dx.doi.org/10.1002/(SICI)1097-4628(19960801)61:5%3C741::AID-APP4%3E3.0.CO;2-O
Polyimides and Polypyrrolones | BPADA-MDA PI | Polyimide |  | 8.31 | 0.501 | 0.076 | [12 empty] | Li 1996 | http://dx.doi.org/10.1002/(SICI)1097-4628(19960801)61:5%3C741::AID-APP4%3E3.0.CO;2-O
Polyimides and Polypyrrolones | BTDA-6FmDA PI | Polyimide | 17 |  | 0.39 | 0.47 | 1.05 | 0.014 | [10 empty] | Coleman 1994 | http://dx.doi.org/10.1002/polb.1994.090321109
Polyimides and Polypyrrolones | BTDA-6FpDA PI | Polyimide | 26.7 |  | 1.86 | 0.3 | 7.3 | 0.156 | [10 empty] | Coleman 1994 | http://dx.doi.org/10.1002/polb.1994.090321109
Polyimides and Polypyrrolones | BPDA-6FpDA PI | Polyimide | 58 |  | 6.65 | 1.2 | 27.4 | 0.761 | [10 empty] | Coleman 1994 | http://dx.doi.org/10.1002/polb.1994.090321109
Polyimides and Polypyrrolones | 6FDA-6FmDA PI | Polyimide | 48 |  | 1.8 | 0.261 | 5.1 | 0.08 | [10 empty] | Coleman 1994 | http://dx.doi.org/10.1002/polb.1994.090321109
Polyimides and Polypyrrolones | 6FDA-6FpDA PI | Polyimide | 137 |  | 16.3 | 3.47 | 63.9 | 1.6 | [10 empty] | Coleman 1994 | http://dx.doi.org/10.1002/polb.1994.090321109
Polyimides and Polypyrrolones | 6FDA-PFDAB PI | Polyimide |  |  | 4.74 | 0.74 | 17.8 | 0.44 | [10 empty] | Kim 2000 | http://dx.doi.org/10.1002/1097-4628(20000919)77:12%3C2756::AID-APP240%3E3.0.CO;2-C
Polyimides and Polypyrrolones | 6FDA-mPD PI | Polyimide |  |  | 2.55 | 0.38 | 9.73 | 0.21 | [10 empty] | Kim 2000 | http://dx.doi.org/10.1002/1097-4628(20000919)77:12%3C2756::AID-APP240%3E3.0.CO;2-C
Polyimides and Polypyrrolones | OPDA-PFDAB PI | Polyimide |  |  | 2.61 | 0.56 | 11.03 | 0.36 | [10 empty] | Kim 2000 | http://dx.doi.org/10.1002/1097-4628(20000919)77:12%3C2756::AID-APP240%3E3.0.CO;2-C
Polyimides and Polypyrrolones | ODPA-mPD PI | Polyimide |  |  | 0.081 | 0.012 | 0.301 | 0.0064 | [10 empty] | Kim 2000 | http://dx.doi.org/10.1002/1097-4628(20000919)77:12%3C2756::AID-APP240%3E3.0.CO;2-C
Polyimides and Polypyrrolones | BTDA-PFDAB PI | Polyimide |  |  | 2.2 | 0.48 | 10.1 | 0.29 | [10 empty] | Kim 2000 | http://dx.doi.org/10.1002/1097-4628(20000919)77:12%3C2756::AID-APP240%3E3.0.CO;2-C
Polyimides and Polypyrrolones | BTDA-mPD PI | Polyimide |  |  | 0.112 | 0.016 | 0.428 | 0.0086 | [10 empty] | Kim 2000 | http://dx.doi.org/10.1002/1097-4628(20000919)77:12%3C2756::AID-APP240%3E3.0.CO;2-C
Polyimides and Polypyrrolones | PMDA-4BDAF PI | Polyimide |  | 24 | 2.9 | 0.658 | 11.8 | 0.36 | [10 empty] | Stern 1989 | http://dx.doi.org/10.1002/polb.1989.090270908
Polyimides and Polypyrrolones | PMDA-3BDAF PI | Polyimide |  | 19 | 1.4 | 0.292 | 6.12 | 0.17 | [10 empty] | Stern 1989 | http://dx.doi.org/10.1002/polb.1989.090270908
Polyimides and Polypyrrolones | PMDA-ODA PI | Polyimide |  | 3 | 0.22 | 0.0489 | 1.14 | 0.026 | [10 empty] | Stern 1989 | http://dx.doi.org/10.1002/polb.1989.090270908
Polyimides and Polypyrrolones | PMDA-3,3-ODA PI | Polyimide |  | 3.6 | 0.13 | 0.0181 | 0.5 | 0.008 | [10 empty] | Stern 1989 | http://dx.doi.org/10.1002/polb.1989.090270908
Polyimides and Polypyrrolones | 6FDA-ODA PI | Polyimide |  | 52.5 | 5.05 | 0.935 | 22 | 0.53 | [10 empty] | Stern 1989 | http://dx.doi.org/10.1002/polb.1989.090270908
Polyimides and Polypyrrolones | 6FDA-4BDAF PI | Polyimide |  | 46 | 5.4 | 0.982 | 19 | 0.51 | [10 empty] | Stern 1989 | http://dx.doi.org/10.1002/polb.1989.090270908
Polyimides and Polypyrrolones | 6FDA-pPD PI | Polyimide |  | 23 | 2.1 | 0.382 | 11.8 | 0.18 | [10 empty] | Stern 1989 | http://dx.doi.org/10.1002/polb.1989.090270908
Polyimides and Polypyrrolones | 6FDA-3BDAF PI | Polyimide |  | 21 | 1.35 | 0.241 | 6.3 | 0.13 | [10 empty] | Stern 1989 | http://dx.doi.org/10.1002/polb.1989.090270908
Polyimides and Polypyrrolones | 6FDA-3,3-ODA PI | Polyimide |  | 14 | 0.68 | 0.1 | 2.1 | 0.032 | [10 empty] | Stern 1989 | http://dx.doi.org/10.1002/polb.1989.090270908
Polyimides and Polypyrrolones | BTDA-DAI PI | Polyimide |  |  | 37.2 | 8.5 | 140 | 8.1 | [10 empty] | Liu 2004 | http://dx.doi.org/10.1002/polb.20155
Polyimides and Polypyrrolones | ODPA-DAI PI | Polyimide |  |  | 43.9 | 10.3 | 161 | 10.3 | [10 empty] | Liu 2004 | http://dx.doi.org/10.1002/polb.20155
Polyimides and Polypyrrolones | BPDA-DAI PI | Polyimide |  |  | 83.4 | 22 | 329 | 23.9 | [10 empty] | Liu 2004 | http://dx.doi.org/10.1002/polb.20155
Polyimides and Polypyrrolones | 6FDA-DAI PI | Polyimide |  |  | 198 | 58.6 | 692 | 50.5 | [10 empty] | Liu 2004 | http://dx.doi.org/10.1002/polb.20155
Polyimides and Polypyrrolones | (A-BPDA)-ODA PI | Polyimide |  |  | 3.59 | 0.83 | 30.1 | 0.85 | [10 empty] | Qui 2007 | http://www.sciencedirect.com/science/article/pii/S0014305706003193
Polyimides and Polypyrrolones | (A-BPDA)-MDA PI | Polyimide |  |  | 3.36 | 0.73 | 29 | 0.85 | [10 empty] | Qui 2007 | http://www.sciencedirect.com/science/article/pii/S0014305706003193
Polyimides and Polypyrrolones | (B-BPDA)-ODA PI | Polyimide |  |  | 4.99 | 1.25 | 44 | 1.45 | [10 empty] | Qui 2007 | http://www.sciencedirect.com/science/article/pii/S0014305706003193
Polyimides and Polypyrrolones | (C-BPDA)-ODA PI | Polyimide |  |  | 11.3 | 2.95 | 85.6 | 3.16 | [10 empty] | Qui 2007 | http://www.sciencedirect.com/science/article/pii/S0014305706003193
Polyimides and Polypyrrolones | 6FDA-DAF PI | Polyimide |  | 41.9 | 3.07 | 0.495 | 11.3 | 0.208 | [10 empty] | Tanaka 1995 | http://dx.doi.org/10.1002/polb.1995.090331306
Polyimides and Polypyrrolones | 6FDA-DAFO PI | Polyimide |  | 33.9 | 2.34 | 0.339 | 7.68 | 0.129 | [10 empty] | Tanaka 1995 | http://dx.doi.org/10.1002/polb.1995.090331306
Polyimides and Polypyrrolones | 6FDA-CDA PI | Polyimide |  | 58.1 | 4.49 | 0.724 | 17.1 | 0.303 | [10 empty] | Tanaka 1995 | http://dx.doi.org/10.1002/polb.1995.090331306
Polyimides and Polypyrrolones | 6FDA-ECDA PI | Polyimide |  | 81.3 | 9.12 | 1.75 | 33.8 | 1.03 | [10 empty] | Tanaka 1995 | http://dx.doi.org/10.1002/polb.1995.090331306
Polyimides and Polypyrrolones | 6FDA-DDBT PI | Polyimide |  | 179 | 23.5 | 5.14 | 91 | 2.51 | [10 empty] | Tanaka 1995 | http://dx.doi.org/10.1002/polb.1995.090331306
Polyimides and Polypyrrolones | 6FDA-mPD PI | Polyimide |  | 40.2 | 3.01 | 0.447 | 9.2 | 0.163 | [10 empty] | Tanaka 1995 | http://dx.doi.org/10.1002/polb.1995.090331306
Polyimides and Polypyrrolones | BPDA-DDBT PI | Polyimide |  | 25.2 | 3.29 | 0.499 | 7.26 | 0.149 | [10 empty] | Tanaka 1995 | http://dx.doi.org/10.1002/polb.1995.090331306
Polyimides and Polypyrrolones | DSDA-DDBT PI | Polyimide |  | 45.4 |  |  | 13.7 | 0.258 | [10 empty] | Tanaka 1995 | http://dx.doi.org/10.1002/polb.1995.090331306
Polyimides and Polypyrrolones | BTDA-DAFO PI | Polyimide |  | 1.75 |  |  | 0.1 | [11 empty] | Tanaka 1995 | http://dx.doi.org/10.1002/polb.1995.090331306
Polyimides and Polypyrrolones | BPDA-MDA PI | Polyimide | 4.55 |  | 0.208 | 0.0302 | 1 | 0.0205 | [10 empty] | Hirayama 1996 | http://www.sciencedirect.com/science/article/pii/0376738895001727
Polyimides and Polypyrrolones | BPDA-SDA PI | Polyimide | 3.7 |  |  | 0.022 | 0.774 | 0.0164 | [10 empty] | Hirayama 1996 | http://www.sciencedirect.com/science/article/pii/0376738895001727
Polyimides and Polypyrrolones | BPDA-DDS PI | Polyimide | 7.03 |  | 0.348 | 0.0499 | 1.75 | 0.0399 | [10 empty] | Hirayama 1996 | http://www.sciencedirect.com/science/article/pii/0376738895001727
Polyimides and Polypyrrolones | BPDA-6FpDA PI | Polyimide | 34.2 |  | 3.79 | 0.757 | 16.8 | 0.46 | [10 empty] | Hirayama 1996 | http://www.sciencedirect.com/science/article/pii/0376738895001727
Polyimides and Polypyrrolones | BPDA-BAPE PI | Polyimide | 4.05 |  | 0.256 | 0.0392 | 1.25 | 0.0305 | [10 empty] | Hirayama 1996 | http://www.sciencedirect.com/science/article/pii/0376738895001727
Polyimides and Polypyrrolones | BPDA-BAPS PI | Polyimide | 6.01 |  | 0.368 | 0.0544 | 1.85 | 0.0397 | [10 empty] | Hirayama 1996 | http://www.sciencedirect.com/science/article/pii/0376738895001727
Polyimides and Polypyrrolones | BPDA-BAPP PI | Polyimide | 7.5 |  | 0.596 | 0.0938 | 2.8 | 0.0846 | [10 empty] | Hirayama 1996 | http://www.sciencedirect.com/science/article/pii/0376738895001727
Polyimides and Polypyrrolones | BPDA-BAPHF PI | Polyimide | 18.3 |  | 1.67 | 0.305 | 7.33 | 0.216 | [10 empty] | Hirayama 1996 | http://www.sciencedirect.com/science/article/pii/0376738895001727
Polyimides and Polypyrrolones | BPDA-DMMDA PI | Polyimide | 8.91 |  | 0.369 | 0.0483 | 1.41 | 0.0278 | [10 empty] | Hirayama 1996 | http://www.sciencedirect.com/science/article/pii/0376738895001727
Polyimides and Polypyrrolones | BPDA-DCMDA PI | Polyimide | 6.92 |  | 0.26 | 0.0307 | 0.978 | 0.0164 | [10 empty] | Hirayama 1996 | http://www.sciencedirect.com/science/article/pii/0376738895001727
Polyimides and Polypyrrolones | BPDA-DFMDA PI | Polyimide | 4.34 |  | 0.143 | 0.0203 | 0.542 | 0.0129 | [10 empty] | Hirayama 1996 | http://www.sciencedirect.com/science/article/pii/0376738895001727
Polyimides and Polypyrrolones | BPDA-DCMDA2 PI | Polyimide | 3.67 |  | 0.0957 | 0.0107 | 0.335 | 0.0055 | [10 empty] | Hirayama 1996 | http://www.sciencedirect.com/science/article/pii/0376738895001727
Polyimides and Polypyrrolones | BPDA-DBrMDA PI | Polyimide | 3.55 |  | 0.0923 | 0.0103 | 0.315 | 0.0054 | [10 empty] | Hirayama 1996 | http://www.sciencedirect.com/science/article/pii/0376738895001727
Polyimides and Polypyrrolones | BPDA-TMMDA2 PI | Polyimide | 31.8 |  | 4.73 | 0.913 | 22.4 | 0.818 | [10 empty] | Hirayama 1996 | http://www.sciencedirect.com/science/article/pii/0376738895001727
Polyimides and Polypyrrolones | BPDA-DHMDA PI | Polyimide | 1.09 |  | 0.0096 | 0.001 | 0.0313 | 0.00041 | [10 empty] | Hirayama 1996 | http://www.sciencedirect.com/science/article/pii/0376738895001727
Polyimides and Polypyrrolones | BPDA-DDBT PI | Polyimide | 12 |  | 0.577 | 0.0763 | 2.74 | 0.037 | [10 empty] | Hirayama 1996 | http://www.sciencedirect.com/science/article/pii/0376738895001727
Polyimides and Polypyrrolones | 6FDA-ODA PI | Polyimide | 33.8 |  | 2.93 | 0.516 | 13.8 | 0.273 | [10 empty] | Hirayama 1996 | http://www.sciencedirect.com/science/article/pii/0376738895001727
Polyimides and Polypyrrolones | 6FDA-MDA PI | Polyimide | 32.8 |  | 3.15 | 0.563 | 15.1 | 0.321 | [10 empty] | Hirayama 1996 | http://www.sciencedirect.com/science/article/pii/0376738895001727
Polyimides and Polypyrrolones | 6FDA-BAPE PI | Polyimide | 18.3 |  | 1.73 | 0.313 | 7.85 | 0.215 | [10 empty] | Hirayama 1996 | http://www.sciencedirect.com/science/article/pii/0376738895001727
Polyimides and Polypyrrolones | 6FDA-DMMDA PI | Polyimide | 35.1 |  | 2.51 | 0.406 | 8.75 | 0.198 | [10 empty] | Hirayama 1996 | http://www.sciencedirect.com/science/article/pii/0376738895001727
Polyimides and Polypyrrolones | 6FDA-DCMDA PI | Polyimide | 30.4 |  | 1.81 | 0.269 | 6.78 | 0.121 | [10 empty] | Hirayama 1996 | http://www.sciencedirect.com/science/article/pii/0376738895001727
Polyimides and Polypyrrolones | 6FDA-TMMDA2 PI | Polyimide | 74.4 |  | 10.3 | 2.13 | 43.9 | 1.45 | [10 empty] | Hirayama 1996 | http://www.sciencedirect.com/science/article/pii/0376738895001727
Polyimides and Polypyrrolones | 6FDA-DHMDA PI | Polyimide | 29.3 |  | 1.22 | 0.168 | 4.85 | 0.0562 | [10 empty] | Hirayama 1996 | http://www.sciencedirect.com/science/article/pii/0376738895001727
Polyimides and Polypyrrolones | 6FDA-DDBT PI | Polyimide | 104 |  | 14.2 | 2.82 | 55.9 | 1.49 | [10 empty] | Hirayama 1996 | http://www.sciencedirect.com/science/article/pii/0376738895001727
Polyimides and Polypyrrolones | PMDA-ODA PI | Polyimide | 3.2 |  | 0.171 | 0.0256 | 0.858 | 0.0183 | [10 empty] | Hirayama 1996 | http://www.sciencedirect.com/science/article/pii/0376738895001727
Polyimides and Polypyrrolones | PMDA-MDA PI | Polyimide | 3.95 |  | 0.205 | 0.0327 | 0.99 | 0.0223 | [10 empty] | Hirayama 1996 | http://www.sciencedirect.com/science/article/pii/0376738895001727
Polyimides and Polypyrrolones | PMDA-TMMDA2 PI | Polyimide | 87 |  | 27.4 | 7.08 | 97.6 | 8.21 | [10 empty] | Hirayama 1996 | http://www.sciencedirect.com/science/article/pii/0376738895001727
Polyimides and Polypyrrolones | 6FDA/PPTI-1 PI | Polyimide |  |  | 4.66 | 0.87 | 23.11 | 0.66 | [10 empty] | Xu 1997 | http://www.sciencedirect.com/science/article/pii/S0032386196006763
Polyimides and Polypyrrolones | 6FDA/PPTI-2 PI | Polyimide |  |  | 1.77 | 0.34 | 8.92 | 0.28 | [10 empty] | Xu 1997 | http://www.sciencedirect.com/science/article/pii/S0032386196006763
Polyimides and Polypyrrolones | 6FDA/PPTI-3 PI | Polyimide |  |  | 1.72 | 0.37 | 8.37 | 0.22 | [10 empty] | Xu 1997 | http://www.sciencedirect.com/science/article/pii/S0032386196006763
Polyimides and Polypyrrolones | 6FDA/PPTI-4 PI | Polyimide |  |  | 1.46 | 0.29 | 6.62 | 0.26 | [10 empty] | Xu 1997 | http://www.sciencedirect.com/science/article/pii/S0032386196006763
Polyimides and Polypyrrolones | HQDPA-mTrMPD PI | Polyimide |  | 40 | 4.42 | 0.732 | [12 empty] | Liu 1999 | http://dx.doi.org/10.1002/(SICI)1097-0126(199909)48:9%3C832::AID-PI215%3E3.0.CO;2-D
Polyimides and Polypyrrolones | BTDA-mTrMPD PI | Polyimide |  | 46.4 | 5 | 1 | [12 empty] | Liu 1999 | http://dx.doi.org/10.1002/(SICI)1097-0126(199909)48:9%3C832::AID-PI215%3E3.0.CO;2-D
Polyimides and Polypyrrolones | DSDA-mTrMPD PI | Polyimide |  | 47.1 | 5.69 | 1.02 | [12 empty] | Liu 1999 | http://dx.doi.org/10.1002/(SICI)1097-0126(199909)48:9%3C832::AID-PI215%3E3.0.CO;2-D
Polyimides and Polypyrrolones | SDDA-mTrMPD PI | Polyimide |  | 68.6 | 8.2 | 1.62 | [12 empty] | Liu 1999 | http://dx.doi.org/10.1002/(SICI)1097-0126(199909)48:9%3C832::AID-PI215%3E3.0.CO;2-D
Polyimides and Polypyrrolones | PMDA-mTrMPD PI | Polyimide |  | 235.4 | 36.3 | 8.44 | [12 empty] | Liu 1999 | http://dx.doi.org/10.1002/(SICI)1097-0126(199909)48:9%3C832::AID-PI215%3E3.0.CO;2-D
Polyimides and Polypyrrolones | 6FDA-mTrMPD PI | Polyimide |  | 344 | 62.5 | 14 | [12 empty] | Liu 1999 | http://dx.doi.org/10.1002/(SICI)1097-0126(199909)48:9%3C832::AID-PI215%3E3.0.CO;2-D
Polyimides and Polypyrrolones | BTDA-pTeMPD PI | Polyimide |  | 108 | 11.8 | 2.63 | [12 empty] | Liu 1999 | http://dx.doi.org/10.1002/(SICI)1097-0126(199909)48:9%3C832::AID-PI215%3E3.0.CO;2-D
Polyimides and Polypyrrolones | 6FDA-pTeMPD PI | Polyimide |  | 434 | 87 | 20 | [12 empty] | Liu 1999 | http://dx.doi.org/10.1002/(SICI)1097-0126(199909)48:9%3C832::AID-PI215%3E3.0.CO;2-D
Polyimides and Polypyrrolones | 3MCADPA-pTeMPD PI | Polyimide | 41 | 51 | 4.8 | 0.83 | 27 | 0.7 | [10 empty] | Al-Masri 2000 | http://dx.doi.org/10.1021/ma9920745
Polyimides and Polypyrrolones | 4MCADPA-pTeMPD PI | Polyimide | 33 | 41 | 3.5 | 0.59 | 20 | 0.47 | [10 empty] | Al-Masri 2000 | http://dx.doi.org/10.1021/ma9920745
Polyimides and Polypyrrolones | DMCADPA-pTeMPD PI | Polyimide | 72 | 100 | 11 | 2.05 | 63 | 1.9 | [10 empty] | Al-Masri 2000 | http://dx.doi.org/10.1021/ma9920745
Polyimides and Polypyrrolones | TBCADPA-pTeMPD PI | Polyimide | 64 | 91 | 12 | 2.55 | 71 | 3.1 | [10 empty] | Al-Masri 2000 | http://dx.doi.org/10.1021/ma9920745
Polyimides and Polypyrrolones | TBMCADPA-pTeMPD PI | Polyimide | 84 | 110 | 13 | 2.5 | 67 | 2.2 | [10 empty] | Al-Masri 2000 | http://dx.doi.org/10.1021/ma9920745
Polyimides and Polypyrrolones | TMHQDPA-pTeMPD PI | Polyimide | 95 | 230 | 33 | 8.1 | 200 | 7.6 | [10 empty] | Al-Masri 2000 | http://dx.doi.org/10.1021/ma9920745
Polyimides and Polypyrrolones | 4MCADPA-mTrMPD PI | Polyimide | 34 | 41 | 3.9 | 0.65 | 22 | 0.57 | [10 empty] | Al-Masri 2000 | http://dx.doi.org/10.1021/ma9920745
Polyimides and Polypyrrolones | TBCADPA-mTrMPD PI | Polyimide | 63 | 85 | 11 | 2.2 | 63 | 2.5 | [10 empty] | Al-Masri 2000 | http://dx.doi.org/10.1021/ma9920745
Polyimides and Polypyrrolones | TMHQDPA-mTrMPD PI | Polyimide | 87 | 130 | 18 | 3.8 | 110 | 4 | [10 empty] | Al-Masri 2000 | http://dx.doi.org/10.1021/ma9920745
Polyimides and Polypyrrolones | TMHQDPA-TMBZ PI | Polyimide | 39 | 55 | 6.5 | 1.2 | 39 | 1.2 | [10 empty] | Al-Masri 2000 | http://dx.doi.org/10.1021/ma9920745
Polyimides and Polypyrrolones | DTBHQDPA-TMBZ PI | Polyimide |  | 150 | 22 | 4.9 | 95 | 5.6 | [10 empty] | Al-Masri 2000 | http://dx.doi.org/10.1021/ma9920745
Polyimides and Polypyrrolones | TBCADPA-DMOBDA PI | Polyimide | 20 | 22 | 1.4 | 0.21 | 6.7 | 0.16 | [10 empty] | Al-Masri 2000 | http://dx.doi.org/10.1021/ma9920745
Polyimides and Polypyrrolones | TMHQDPA-6FpDA PI | Polyimide | 71 | 77 | 9.3 | 1.9 | 54 | 1.7 | [10 empty] | Al-Masri 2000 | http://dx.doi.org/10.1021/ma9920745
Polyimides and Polypyrrolones | SBI-PEI poly(etherimide) | Polyetherimide | 20.7 |  | 1.36 | 0.197 | 4.5 | 0.155 | [10 empty] | Pessan 1995 | http://dx.doi.org/10.1002/polb.1995.090330317
Polyimides and Polypyrrolones | Polyetherimide (Bis A) | Polyetherimide |  |  | 0.4 | 0.53 | 1.8 | 0.04 | [10 empty] | Barbari 1988 | http://dx.doi.org/10.1002/polb.1988.090260401
Polyimides and Polypyrrolones | PEI-I (main chain phthalimidine) | Polyetherimide |  |  | 4.25 | 0.95 | 16.61 | 0.84
Polyimides and Polypyrrolones | PEI-II (main chain phthalimidine) | Polyetherimide |  |  | 10.23 | 1.71 | 53.85 | 1.01 | [10 empty] | Sen 2010 | http://www.sciencedirect.com/science/article/pii/S0376738809009077
Polyimides and Polypyrrolones | PEI-III (main chain phthalimidine) | Polyetherimide |  |  | 4.33 | 0.83 | 17.09 | 0.62 | [10 empty] | Sen 2010 | http://www.sciencedirect.com/science/article/pii/S0376738809009077
Polyimides and Polypyrrolones | PEI-IV (main chain phthalimidine) | Polyetherimide |  |  | 4.22 | 0.96 | 14.59 | 0.84 | [10 empty] | Sen 2010 | http://www.sciencedirect.com/science/article/pii/S0376738809009077
Polyimides and Polypyrrolones | PEI-V (main chain phthalimidine) | Polyetherimide |  |  | 7.62 | 1.2 | 39.57 | 0.79 | [10 empty] | Sen 2010 | http://www.sciencedirect.com/science/article/pii/S0376738809009077
Polyimides and Polypyrrolones | ODPA/ODA-OMe PI | Polyimide | 5.49 | 4.53 | 0.19 | 0.04 | [12 empty] | Bas 2010 | http://www.sciencedirect.com/science/article/pii/S0376738809008151
Polyimides and Polypyrrolones | BCPA/ODA-OMe PI | Polyimide | 6.14 | 5.18 | 0.37 | 0.24 | [12 empty] | Bas 2010 | http://www.sciencedirect.com/science/article/pii/S0376738809008151
Polyimides and Polypyrrolones | ODPA/ODA-CF3 PI | Polyimide | 11.79 | 9.63 | 0.61 | 0.09 | [12 empty] | Bas 2010 | http://www.sciencedirect.com/science/article/pii/S0376738809008151
Polyimides and Polypyrrolones | ODPA-ODA PI | Polyimide | 2.26 | 1.81 | [14 empty] | Bas 2010 | http://www.sciencedirect.com/science/article/pii/S0376738809008151
Polyimides and Polypyrrolones | BCPA/ODA PI | Polyimide | 16.1 | 19.56 | [14 empty] | Bas 2010 | http://www.sciencedirect.com/science/article/pii/S0376738809008151
Polyimides and Polypyrrolones | HQDPA-mPD PEI | Polyetherimide |  | 3.75 | 0.149 | 0.016 | 0.598 | [11 empty] | Li 1997 | http://dx.doi.org/10.1002/(SICI)1097-4628(19970103)63:1%3C1::AID-APP1%3E3.0.CO;2-W
Polyimides and Polypyrrolones | HQDPA-DBA PEI | Polyetherimide |  | 5.67 | 0.179 | 0.015 | 0.683 | [11 empty] | Li 1997 | http://dx.doi.org/10.1002/(SICI)1097-4628(19970103)63:1%3C1::AID-APP1%3E3.0.CO;2-W
Polyimides and Polypyrrolones | HQDPA-MDBA PEI | Polyetherimide |  | 5.33 | 0.234 | 0.034 | 1.18 | [11 empty] | Li 1997 | http://dx.doi.org/10.1002/(SICI)1097-4628(19970103)63:1%3C1::AID-APP1%3E3.0.CO;2-W
Polyimides and Polypyrrolones | HQDPA-EDBA PEI | Polyetherimide |  | 7.79 | 0.529 | 0.077 | 2.26 | [11 empty] | Li 1997 | http://dx.doi.org/10.1002/(SICI)1097-4628(19970103)63:1%3C1::AID-APP1%3E3.0.CO;2-W
Polyimides and Polypyrrolones | HQDPA-MDA PEI | Polyetherimide |  | 5.08 | 0.242 | 0.0355 | 1.22 | 0.0222 | [10 empty] | Li 1997 | http://dx.doi.org/10.1002/(SICI)1097-4628(19970103)63:1%3C1::AID-APP1%3E3.0.CO;2-W
Polyimides and Polypyrrolones | HQDPA-IPDA PEI | Polyetherimide |  | 9.33 | 0.586 | 0.104 | 2.65 | 0.0692 | [10 empty] | Li 1997 | http://dx.doi.org/10.1002/(SICI)1097-4628(19970103)63:1%3C1::AID-APP1%3E3.0.CO;2-W
Polyimides and Polypyrrolones | HQDPA-DMMDA1 PEI | Polyetherimide |  | 7.83 | 0.358 | 0.0357 | 1.66 | 0.0209 | [10 empty] | Li 1997 | http://dx.doi.org/10.1002/(SICI)1097-4628(19970103)63:1%3C1::AID-APP1%3E3.0.CO;2-W
Polyimides and Polypyrrolones | HQDPA-DMMDA2 PEI | Polyetherimide |  | 6.83 | 0.317 | 0.0356 | 1.51 | 0.0209 | [10 empty] | Li 1997 | http://dx.doi.org/10.1002/(SICI)1097-4628(19970103)63:1%3C1::AID-APP1%3E3.0.CO;2-W
Polyimides and Polypyrrolones | HQDPA-TMMDA1 PEI | Polyetherimide |  | 14.2 | 0.668 | 0.0631 | 2.26 | 0.0404 | [10 empty] | Li 1997 | http://dx.doi.org/10.1002/(SICI)1097-4628(19970103)63:1%3C1::AID-APP1%3E3.0.CO;2-W
Polyimides and Polypyrrolones | HQDPA-TMMDA2 PEI | Polyetherimide |  | 13.9 | 0.678 | 0.0634 | 2.28 | 0.0399 | [10 empty] | Li 1997 | http://dx.doi.org/10.1002/(SICI)1097-4628(19970103)63:1%3C1::AID-APP1%3E3.0.CO;2-W
Polyimides and Polypyrrolones | BTFDA-pPD PI | Polyimide |  | 4.36 | 0.251 | 0.0355 | [12 empty] | Gao 1996 | http://dx.doi.org/10.1002/(SICI)1097-4628(19960222)59:8%3C1315::AID-APP15%3E3.0.CO;2-4
Polyimides and Polypyrrolones | BTFDA-BDA PI | Polyimide |  | 5.01 | 0.348 | 0.0517 | [12 empty] | Gao 1996 | http://dx.doi.org/10.1002/(SICI)1097-4628(19960222)59:8%3C1315::AID-APP15%3E3.0.CO;2-4
Polyimides and Polypyrrolones | BTFDA-MDA PI | Polyimide |  | 11.8 | 0.917 | 0.164 | [12 empty] | Gao 1996 | http://dx.doi.org/10.1002/(SICI)1097-4628(19960222)59:8%3C1315::AID-APP15%3E3.0.CO;2-4
Polyimides and Polypyrrolones | BTFDA-TMBDA PI | Polyimide |  | 38 | 3.02 | 0.549 | [12 empty] | Gao 1996 | http://dx.doi.org/10.1002/(SICI)1097-4628(19960222)59:8%3C1315::AID-APP15%3E3.0.CO;2-4
Polyimides and Polypyrrolones | BTFDA-DAB polypyrrolone | Polypyrrolone |  | 13.3 | 0.977 | 0.155 | [12 empty] | Gao 1996 | http://dx.doi.org/10.1002/(SICI)1097-4628(19960222)59:8%3C1315::AID-APP15%3E3.0.CO;2-4
Polyimides and Polypyrrolones | BTPDA-DMBDA PI | Polyimide |  | 6.46 | 0.405 | 0.0512 | [12 empty] | Gao 1994 | http://www.sciencedirect.com/science/article/pii/0376738893E0157F
Polyimides and Polypyrrolones | BTPDA-ODA PI | Polyimide |  | 4.83 | 0.31 | 0.0484 | [12 empty] | Gao 1994 | http://www.sciencedirect.com/science/article/pii/0376738893E0157F
Polyimides and Polypyrrolones | BTPDA-MDA PI | Polyimide |  | 4.65 | 0.293 | 0.0457 | [12 empty] | Gao 1994 | http://www.sciencedirect.com/science/article/pii/0376738893E0157F
Polyimides and Polypyrrolones | BTPDA-BDA PI | Polyimide |  | 0.723 | 0.0459 | 0.0065 | [12 empty] | Gao 1994 | http://www.sciencedirect.com/science/article/pii/0376738893E0157F
Polyimides and Polypyrrolones | BTPDA-TADPO polypyrrolone | Polypyrrolone |  | 7.36 | 0.434 | 0.0585 | [12 empty] | Gao 1994 | http://www.sciencedirect.com/science/article/pii/0376738893E0157F
Polyimides and Polypyrrolones | HBPI(ODPA/TAP/ODA)(1/1/0) |  |  | 0.887 | 0.024 | 0.002 | 0.096 | 0.002 | [10 empty] | Peter 2009 | http://www.sciencedirect.com/science/article/pii/S0014305709001098
Polyimides and Polypyrrolones | HBPI(ODPA/TAP/ODA)(1/0/1) |  |  | 2.389 | 0.132 | 0.017 | 0.595 | 0.01 | [10 empty] | Peter 2009 | http://www.sciencedirect.com/science/article/pii/S0014305709001098
Polyimides and Polypyrrolones | HBPI(ODPA/TAP/ODA)(1/0.5/0.5) |  |  | 2.514 | 0.101 | 0.013 | 0.352 | 0.007 | [10 empty] | Peter 2009 | http://www.sciencedirect.com/science/article/pii/S0014305709001098
Polyimides and Polypyrrolones | HBPI(ODPA/TAP/ODA)(2/0.5/0.5 |  |  | 1.923 | 0.065 | 0.007 | 0.257 | 0.004 | [10 empty] | Peter 2009 | http://www.sciencedirect.com/science/article/pii/S0014305709001098
Polyimides and Polypyrrolones | 6FDA-ODA PI | Polyimide | 51.5 |  | 4.34 | 0.835 | 23 | 0.38 | [10 empty] | Walker 1991 | http://www.sciencedirect.com/science/article/pii/S0376738800823297
Polyimides and Polypyrrolones | 6FDA-DAF PI | Polyimide | 98.5 |  | 7.85 | 1.266 | 32.2 | 0.63 | [10 empty] | Walker 1991 | http://www.sciencedirect.com/science/article/pii/S0376738800823297
Polyimides and Polypyrrolones | 6FDA-TADPO polypyrrolone | Polypyrrolone | 89 |  | 7.9 | 1.215 | 27.6 | 0.54 | [10 empty] | Walker 1991 | http://www.sciencedirect.com/science/article/pii/S0376738800823297
Polyimides and Polypyrrolones | 6FDA-TAB polypyrrolone | Polypyrrolone | 166 |  | 15.2 | 2.58 | 54 | 0.922 | [10 empty] | Zimmerman 1999 | http://dx.doi.org/10.1002/(SICI)1099-0488(19990615)37:12%3C1235::AID-POLB5%3E3.0.CO;2-J
Polyimides and Polypyrrolones | 6FDA/PMDA(50/50)-TAB polypyrrolone | Polypyrrolone | 65.3 |  | 4.73 | 0.696 | 15.8 | 0.272 | [10 empty] | Zimmerman 1999 | http://dx.doi.org/10.1002/(SICI)1099-0488(19990615)37:12%3C1235::AID-POLB5%3E3.0.CO;2-J
Polyimides and Polypyrrolones | 6FDA/PMDA(25/75)-TAB polypyrrolone | Polypyrrolone | 35.7 |  | 1.01 | 0.0981 | 3.13 | 0.0224 | [10 empty] | Zimmerman 1999 | http://dx.doi.org/10.1002/(SICI)1099-0488(19990615)37:12%3C1235::AID-POLB5%3E3.0.CO;2-J
Polyimides and Polypyrrolones | 6FDA/PMDA(10/90)-TAB polypyrrolone | Polypyrrolone | 22.5 |  | 0.453 | 0.0362 | 1.11 | 0.0075 | [10 empty] | Zimmerman 1999 | http://dx.doi.org/10.1002/(SICI)1099-0488(19990615)37:12%3C1235::AID-POLB5%3E3.0.CO;2-J
Polyimides and Polypyrrolones | 6FDA-TAB polypyrrolone | Polypyrrolone |  |  | 15.2 | 2.58 | 54 | 0.9 | [10 empty] | Burns 2003 | http://dx.doi.org/10.1021/ma0259261
Polyimides and Polypyrrolones | 6FDA-TAB/mTrMPD (75/25) | Pyrrolone/imide copolymer |  |  | 15.9 | 3.06 | 73.7 | 1.675 | [10 empty] | Burns 2003 | http://dx.doi.org/10.1021/ma0259261
Polyimides and Polypyrrolones | 6FDA-TAB/mTrMDP (50/50) | Pyrrolone/imide copolymer |  |  | 30.3 | 6.59 | 155 | 4.56 | [10 empty] | Burns 2003 | http://dx.doi.org/10.1021/ma0259261
Polyimides and Polypyrrolones | 6FDA-mTrMPD polyimide | Polyimide |  |  | 109 | 29.5 | 370 | 17.6 | [10 empty] | Burns 2003 | http://dx.doi.org/10.1021/ma0259261
Polyimides and Polypyrrolones | HQDPA-PADPO polypyrrolone | Polypyrrolone |  | 5.34 | 0.23 | 0.036 | [12 empty] | Gao 1994 | http://www.sciencedirect.com/science/article/pii/0376738893E0157F
Polyimides and Polypyrrolones | PMDA-TADPO polypyrrolone | Polypyrrolone |  | 5.06 | 0.14 | 0.013 | [12 empty] | Gao 1994 | http://www.sciencedirect.com/science/article/pii/0376738893E0157F
Polyimides and Polypyrrolones | BPDA-TADPO polypyrrolone | Polypyrrolone |  | 6.56 | 0.24 | 0.023 | [12 empty] | Gao 1994 | http://www.sciencedirect.com/science/article/pii/0376738893E0157F
Polyimides and Polypyrrolones | ODPA-TADPO polypyrrolone | Polypyrrolone |  | 6.88 | 0.22 | 0.026 | [12 empty] | Gao 1994 | http://www.sciencedirect.com/science/article/pii/0376738893E0157F
Polyimides and Polypyrrolones | 6FDA-TADPO polypyrrolone | Polypyrrolone |  | 54.9 | 5.04 | 0.81 | [12 empty] | Gao 1994 | http://www.sciencedirect.com/science/article/pii/0376738893E0157F
Polyimides and Polypyrrolones | 6FDA-TABP polypyrrolone | Polypyrrolone |  | 74.4 | 7.75 | 1.44 | [12 empty] | Gao 1994 | http://www.sciencedirect.com/science/article/pii/0376738893E0157F
Polyimides and Polypyrrolones | SiDA-OTA polypyrrolone | Polypyrrolone |  | 12.7 | 0.63 | 0.102 | [12 empty] | Hellums 1991 | http://dx.doi.org/10.1002/app.1991.070431103
Polyimides and Polypyrrolones | SiDA-ODA polyimide | Polypyrrolone |  | 5.21 | 0.33 | 0.058 | [12 empty] | Hellums 1991 | http://dx.doi.org/10.1002/app.1991.070431103
Polyimides and Polypyrrolones | BPDA-OTA polypyrrolone | Polypyrrolone |  | 6.56 | 0.24 | 0.023 | [12 empty] | Hellums 1991 | http://dx.doi.org/10.1002/app.1991.070431103
Polyimides and Polypyrrolones | OPDA-TADPO polypyrrolone | Polypyrrolone |  | 6.88 | 0.223 | 0.0261 | [12 empty] | Gao 1996 | http://www.sciencedirect.com/science/article/pii/0032386196810950
Polyimides and Polypyrrolones |  | Fluorinated poly(phenylene-imide) PI |  | 27.37 | 2.99 | 0.4 | 14.16 | 0.36 | [10 empty] | Li 2007 | http://dx.doi.org/10.1002/macp.200600461
Polyimides and Polypyrrolones |  | Fluorinated poly(phenylene-imide) PI-90 |  | 26.03 | 3.01 | 0.59 | 14.64 | 0.39 | [10 empty] | Li 2007 | http://dx.doi.org/10.1002/macp.200600461
Polyimides and Polypyrrolones |  | Fluorinated poly(phenylene-imide) PI-75 |  | 23.71 | 2.65 | 0.49 | 13.45 | 0.36 | [10 empty] | Li 2007 | http://dx.doi.org/10.1002/macp.200600461
Polyimides and Polypyrrolones |  | Fluorinated poly(phenylene-imide) PI-50 |  | 16.66 | 1.66 | 0.3 | 8.06 | 0.26 | [10 empty] | Li 2007 | http://dx.doi.org/10.1002/macp.200600461
Polyimides and Polypyrrolones |  | Fluorinated poly(phenylene-imide) PI-25 |  | 11.04 | 0.87 | 0.14 | 4 | 0.14 | [10 empty] | Li 2007 | http://dx.doi.org/10.1002/macp.200600461
Polyimides and Polypyrrolones |  | Fluorinated poly(phenylene-imide) PI-10 |  | 9.98 | 0.78 | 0.12 | 3.61 | 0.13 | [10 empty] | Li 2007 | http://dx.doi.org/10.1002/macp.200600461
Polyimides and Polypyrrolones | FBP-BTDA PI | Polyimide |  |  | 6.24 | 0.95 | 36.07 | 0.94 | [10 empty] | Dasgupta 2010 | http://www.sciencedirect.com/science/article/pii/S0376738810004680
Polyimides and Polypyrrolones | FBP-6FDA PI | Polyimide |  |  | 13.46 | 2.06 | 53.09 | 1.34 | [10 empty] | Dasgupta 2010 | http://www.sciencedirect.com/science/article/pii/S0376738810004680
Polyimides and Polypyrrolones | FBP-ODPA PI | Polyimide |  |  | 7.86 | 1.22 | 25.91 | 1.04 | [10 empty] | Dasgupta 2010 | http://www.sciencedirect.com/science/article/pii/S0376738810004680
Polyimides and Polypyrrolones | FBP-BPADA PI | Polyimide |  |  | 7.01 | 1.19 | 22.52 | 1.01 | [10 empty] | Dasgupta 2010 | http://www.sciencedirect.com/science/article/pii/S0376738810004680
Polyimides and Polypyrrolones | Matrimid 5218 PI | Polyimide | 22 |  | 1.9 | 0.27 | 8.7 | 0.24 | [10 empty] | Guiver 2002 | http://dx.doi.org/10.1002/pola.10516
Polyimides and Polypyrrolones | Matrimid 5218 PI | Polyimide | 21 |  | 1.7 | 0.25 | 6.5 | 0.19 | [10 empty] | Xiao 2005 | http://dx.doi.org/10.1021/ma051354j
Polyimides and Polypyrrolones | Brominated Matrimid 5218 PI | Polyimide | 38 |  | 3.6 | 0.55 | 13.3 | 0.44 | [10 empty] | Xiao 2005 | http://dx.doi.org/10.1021/ma051354j
Polyimides and Polypyrrolones | BPI PMDA PI | Polyimide |  |  | 12.22 | 2.36 | 44.68 | 1.52 | [10 empty] | Dasgupta 2009 | http://www.sciencedirect.com/science/article/pii/S0376738809006516
Polyimides and Polypyrrolones | BPI-BTDA PI | Polyimide |  |  | 7.98 | 1.32 | 34.2 | 0.88 | [10 empty] | Dasgupta 2009 | http://www.sciencedirect.com/science/article/pii/S0376738809006516
Polyimides and Polypyrrolones | BPI-6FDA PI | Polyimide |  |  | 14.98 | 2.44 | 57.45 | 1.62 | [10 empty] | Dasgupta 2009 | http://www.sciencedirect.com/science/article/pii/S0376738809006516
Polyimides and Polypyrrolones | BPI-ODA | Polyimide |  |  | 8.95 | 1.42 | 35.78 | 0.98 | [10 empty] | Dasgupta 2009 | http://www.sciencedirect.com/science/article/pii/S0376738809006516
Polyimides and Polypyrrolones | BPI-BPADA PI | Polyimide |  |  | 10.95 | 2.08 | 39.45 | 1.38 | [10 empty] | Dasgupta 2009 | http://www.sciencedirect.com/science/article/pii/S0376738809006516
Polyimides and Polypyrrolones | Matrimid 5218 |  | 26.06 | 27.16 | 2 | 0.28 | 7 | 0.21 | [10 empty] | Hosseini 2009 | http://www.sciencedirect.com/science/article/pii/S0376738808010314
Polyimides and Polypyrrolones | P84 PI | Polyimide | 11.29 | 9.09 | 0.402 | 0.05 | 1.37 | 0.028 | [10 empty] | Hosseini 2009 | http://www.sciencedirect.com/science/article/pii/S0376738808010314
Polyimides and Polypyrrolones | P84 PI | Polyimide | 14.62 |  | 0.89 | 0.102 | 1.39 | [11 empty] | Shen 2010 | http://dx.doi.org/10.1002/app.31810
Polyimides and Polypyrrolones | PI Ib | Polyimide |  |  | 0.69 | 0.08 | 4.73 | 0.08 | [10 empty] | Chang 2008 | http://dx.doi.org/10.1002/pola.23082
Polyimides and Polypyrrolones | PI IIb | Polyimide |  |  | 4.28 | 0.89 | 16.82 | 0.5 | [10 empty] | Chang 2008 | http://dx.doi.org/10.1002/pola.23082
Polyimides and Polypyrrolones | PI IIIb | Polyimide |  |  | 1.97 | 0.45 | 11.77 | 1.24 | [10 empty] | Chang 2008 | http://dx.doi.org/10.1002/pola.23082
Polyimides and Polypyrrolones | PI IVb | Polyimide |  |  | 2.94 | 0.59 | 12.97 | 0.4 | [10 empty] | Chang 2008 | http://dx.doi.org/10.1002/pola.23082
Polyimides and Polypyrrolones | PEI-I | Polyetherimide |  |  | 17.08 | 3.11 | 36.61 | 1.51 | [10 empty] | Sen 2009 | http://www.sciencedirect.com/science/article/pii/S0376738809005365
Polyimides and Polypyrrolones | PEI-II | Polyetherimide |  |  | 15.17 | 2.87 | 33.12 | 1.19 | [10 empty] | Sen 2009 | http://www.sciencedirect.com/science/article/pii/S0376738809005365
Polyimides and Polypyrrolones | PEI-III | Polyetherimide |  |  | 12.15 | 1.91 | 51.92 | 1.95 | [10 empty] | Sen 2009 | http://www.sciencedirect.com/science/article/pii/S0376738809005365
Polyimides and Polypyrrolones | PEI-IV | Polyetherimide |  |  | 11.65 | 1.78 | 45.31 | 1.68 | [10 empty] | Sen 2009 | http://www.sciencedirect.com/science/article/pii/S0376738809005365
Polyimides and Polypyrrolones | PEI 8a | Polyetherimide |  |  | 9.92 | 1.02 | 23.87 | 0.35 | [10 empty] | Sen 2010 | http://www.sciencedirect.com/science/article/pii/S0376738810007350
Polyimides and Polypyrrolones | PEI 8b | Polyetherimide |  |  | 36.08 | 3.35 | 52.98 | 1.21 | [10 empty] | Sen 2010 | http://www.sciencedirect.com/science/article/pii/S0376738810007350
Polyimides and Polypyrrolones | PEI 8d | Polyetherimide |  |  | 13.07 | 1.12 | 22.64 | 0.41 | [10 empty] | Sen 2010 | http://www.sciencedirect.com/science/article/pii/S0376738810007350
Polyimides and Polypyrrolones | PI | Polyimide | [8 empty] | 1 | 0.07 | [6 empty] | Lee 1992 | http://dx.doi.org/10.1016/0376-7388(92)80184-L
Polyimides and Polypyrrolones | PVP | Poly(N-vinyl-pyrrolidone) | [8 empty] | 0.0324 | 0.0324 | [6 empty] | Kim 2002 | http://dx.doi.org/10.1002/1521-3765(20020201)8:3<650::AID-CHEM650>3.0.CO;2-X
Polyimides and Polypyrrolones | PVP+AgCF3SO3 | Poly(N-vinyl-pyrrolidone) with 25% AgCF3SO3 | [8 empty] | 1 | 0.0125 | [6 empty] | Kim 2002 | http://dx.doi.org/10.1002/1521-3765(20020201)8:3<650::AID-CHEM650>3.0.CO;2-X
Polyimides and Polypyrrolones | PVP+AgCF3SO3 | Poly(N-vinyl-pyrrolidone) with 33% AgCF3SO3 | [8 empty] | 7.5 | 0.0053 | [6 empty] | Kim 2002 | http://dx.doi.org/10.1002/1521-3765(20020201)8:3<650::AID-CHEM650>3.0.CO;2-X
Polyimides and Polypyrrolones | PVP+AgCF3SO3 | Poly(N-vinyl-pyrrolidone) with 50% AgCF3SO3 | [8 empty] | 32 | 0.0044 | [6 empty] | Kim 2002 | http://dx.doi.org/10.1002/1521-3765(20020201)8:3<650::AID-CHEM650>3.0.CO;2-X
Polyimides and Polypyrrolones | PVP+AgCF3SO3 | Poly(N-vinyl-pyrrolidone) with 66.7% AgCF3SO3 | [8 empty] | 44 | 0.53 | [6 empty] | Kim 2002 | http://dx.doi.org/10.1002/1521-3765(20020201)8:3<650::AID-CHEM650>3.0.CO;2-X
Polyimides and Polypyrrolones | PVP+AgCF3SO3 | Poly(N-vinyl-pyrrolidone) with 75% AgCF3SO3 | [8 empty] | 53 | 4.8 | [6 empty] | Kim 2002 | http://dx.doi.org/10.1002/1521-3765(20020201)8:3<650::AID-CHEM650>3.0.CO;2-X
Polymers with High Free Volume | AF2400 (TFE/BDD87) | 87 mol % 2,2-bis(trifluoromethyl)-4,5-diflouro-1,3-dioxole (BDD) and 13 mol % tetrafluoroethylene (TFE) |  | 2100 | 1290 | 480 | 2200 | 390 | [10 empty] | Merkel 1999 | http://dx.doi.org/10.1021/ma9814402
Polymers with High Free Volume | AF1600 (TFE/BDD65) | 65 mol % 2,2-bis(trifluoromethyl)-4,5-diflouro-1,3-dioxole (BDD) and 35 mol % tetrafluoroethylene (TFE) |  | 595 | 350 | 114 | 481 | 74.6 | [10 empty] | Alentiev 2002 | http://dx.doi.org/10.1021/ma020494f
Polymers with High Free Volume | PTMSP | poly(1-trimethylsilyl-1-propyne) | 6500 | 17000 | 9700 | 6300 | 34000 | 15000 | [10 empty] | Toy 2000 | http://dx.doi.org/10.1021/ma991566e
Polymers with High Free Volume | PMP | poly(4-methyl-2-pentyne) | 2600 | 5800 | 2700 | 1300 | 11000 | 2900 | [10 empty] | Merkel 2003 | http://dx.doi.org/10.1021/ma0341566
Polymers with High Free Volume | PPP | poly(1-phenyl-1-propyne) |  | 280 | 57 | 21 | 260
Polymers with High Free Volume | PTMSDPA | poly(1-phenyl-2-(p-(trimethyl-silyl)phenyl)acetylene) | 1100 | 2600 | 1200 | 560 | 4900 | 1600 | [10 empty] | Toy 2000 | http://dx.doi.org/10.1021/ma991566e
Polymers with High Free Volume | PIM-1 | Polymer with Intrinsic Microporosity (spirobisindane-based ladder polymer) | 1500 | 3600 | 1300 | 340 | 6500 | 430 | [10 empty] | Thomas 2009 | http://www.sciencedirect.com/science/article/pii/S0376738809001070
Polymers with High Free Volume | PIM-1 | Polymer with Intrinsic Microporosity (spirobisindane-based ladder polymer) | 1060 | 2332 | 786 | 238 | 3496 | 360 | [10 empty] | Staiger 2008 | http://dx.doi.org/10.1021/cm071722t
Polymers with High Free Volume | PIOFG-1 | Polyimide with orth-positioned functional groups |  | 35.33 | 2.58 | 0.39 | 9.773 | 0.079 | [10 empty] | Park 2010 | http://www.sciencedirect.com/science/article/B6TGK-4XFPPYS-1/2/a7b4f9aab6f2d702775eacfde1dba9a4
Polymers with High Free Volume | TR-1-450 | Thermally-Rearranged polymer from PIOFG (polyimide with ortho-positioned functional groups) |  | 1327.16 | 384.34 | 116.5 | 2100.19 | 77.1 | [10 empty] | Park 2010 | http://www.sciencedirect.com/science/article/B6TGK-4XFPPYS-1/2/a7b4f9aab6f2d702775eacfde1dba9a4
Polymers with High Free Volume | PIM-1 | Polymer with Intrinsic Microporosity (spirobisindane-based ladder polymer) at 4bar | 1340 | 2936 | 969 | 252 | 5303 | 320 | 535 | 373 | 1575 | 205 | [6 empty] | Li 2013 | http://dx.doi.org/10.1016/j.memsci.2013.01.009
Polymers with High Free Volume | PIM-1 | Polymer with Intrinsic Microporosity (spirobisindane-based ladder polymer) at 4 bar | 1340 | 2936 | 969 | 252 | 5303 | 320 | 535 | 373 | 1575 | 205 | [6 empty] | Li 2013 | http://dx.doi.org/10.1016/j.memsci.2013.01.009
Polymers with High Free Volume | PIM-PI-EA (MeOH treated) | Polymer with Intrinsic Microporosity (Polyimide Ethanoanthracene/Dimethylnaphthidine) at 1 bar | 1580 | 4230 | 1380 | 369 | 7340 | 457 | [10 empty] | Rogan 2014 | http://dx.doi.org/10.1039/C4TA00564C
Polymers with High Free Volume | PIM-PI-EA (aged 273 days) | Polymer with Intrinsic Microporosity (Polyimide Ethanoanthracene/Dimethylnaphthidine) at 1bar | 1130 | 2860 | 659 | 131 | 3230 | 156 | [10 empty] | Rogan 2014 | http://dx.doi.org/10.1039/C4TA00564C
Polymers with High Free Volume | PIM-SBF (180 μm) | Polymer with Intrinsic Microporosity (Spirobifluorene--based ladder polymer) at 1 bar | 2200 | 6320 | 2640 | 786 | 13900 | 1100 | [10 empty] | Bezzu 2012 | http://dx.doi.org/10.1002/adma.201202393
Polymers with High Free Volume | PIM-SBF (81 μm) | Polymer with Intrinsic Microporosity (Spirobifluorene--based ladder polymer) at 1 bar | 1840 | 5240 | 1950 | 554 | 10400 | 754 | [10 empty] | Bezzu 2012 | http://dx.doi.org/10.1002/adma.201202393
Polymers with High Free Volume | PIM-EA-TB (181 μm) | Polymer with Intrinsic Microporosity (dimethylethanoanthracene TB) at 1 bar | 2570 | 7760 | 2150 | 525 | 7140 | 699 | [10 empty] | Carta 2013 | http://dx.doi.org/10.1126/science.1228032
Polymers with High Free Volume | PIM-EA-TB (95 μm) | Polymer with Intrinsic Microporosity (dimethylethanoanthracene TB) at 1 bar | 2720 | 7310 | 1630 | 380 | 5100 | 572 | [10 empty] | Carta 2013 | http://dx.doi.org/10.1126/science.1228033
Polymers with High Free Volume | PIM-EA-TB (181 μm aged 24h) | Polymer with Intrinsic Microporosity (dimethylethanoanthracene TB) at 1 bar | 2070 | 6155 | 1590 | 370 | 4780 | 502 | [10 empty] | Carta 2013 | http://dx.doi.org/10.1126/science.1228034
Polymers with High Free Volume | PIM-SBI-TB (157 μm) | Polymer with Intrinsic Microporosity (Spirobisindane TB) at 1 bar | 878 | 2200 | 720 | 232 | 2900 | 450 | [10 empty] | Carta 2013 | http://dx.doi.org/10.1126/science.1228035
Polymers with High Free Volume | PIM-SBI-TB (128 μm) | Polymer with Intrinsic Microporosity (Spirobisindane TB) at 1 bar | 858 | 2110 | 657 | 215 | 2720 | 406 | [10 empty] | Carta 2013 | http://dx.doi.org/10.1126/science.1228036
Polymers with High Free Volume | PIM-HPB as cast | Polymer with Intrinsic Microporosity (Hexaphenylbenzene based) at 1 bar | 320 | 671 | 221 | 68 | 1640 | 124 | [10 empty] | Carta 2014 | http://dx.doi.org/10.1021/ma501925j
Polymers with High Free Volume | PIM-HPB after MeOH | Polymer with Intrinsic Microporosity (Hexaphenylbenzene based) at 1 bar | 592 | 1413 | 534 | 190 | 3800 | 361 | [10 empty] | Carta 2014 | http://dx.doi.org/10.1021/ma501925j
Polymers with High Free Volume | PIM-HPB aged 145 days | Polymer with Intrinsic Microporosity (Hexaphenylbenzene based) at 1 bar | 437 | 1000 | 340 | 107 | 2390 | 192 | [10 empty] | Carta 2014 | http://dx.doi.org/10.1021/ma501925j
Polymers with High Free Volume | PIM-CH3-HPB as cast | Polymer with Intrinsic Microporosity (Hexaphenylbenzene based) at 1 bar | 249 | 501 | 154 | 46 | 990 | 82 | [10 empty] | Carta 2014 | http://dx.doi.org/10.1021/ma501925j
Polymers with High Free Volume | PIM-CH3-HPB after MeOH | Polymer with Intrinsic Microporosity (Hexaphenylbenzene based) at 1 bar | 578 | 1220 | 408 | 122 | 2620 | 230 | [10 empty] | Carta 2014 | http://dx.doi.org/10.1021/ma501925j
Polymers with High Free Volume | PIM-CH3-HPB aged 147 days | Polymer with Intrinsic Microporosity (Hexaphenylbenzene based) at 1 bar | 413 | 856 | 256 | 60 | 1630 | 132 | [10 empty] | Carta 2014 | http://dx.doi.org/10.1021/ma501925j
Polymers with High Free Volume | PIM-Br-HPB as cast | Polymer with Intrinsic Microporosity (Hexaphenylbenzene based) at 1 bar | 91.4 | 154 | 30.4 | 6.3 | 189 | 10.1 | [10 empty] | Carta 2014 | http://dx.doi.org/10.1021/ma501925j
Polymers with High Free Volume | PIM-Br-HPB after MeOH | Polymer with Intrinsic Microporosity (Hexaphenylbenzene based) at 1 bar | 392 | 930 | 301 | 92 | 2130 | 177 | [10 empty] | Carta 2014 | http://dx.doi.org/10.1021/ma501925j
Polymers with High Free Volume | PIM-Br-HPB aged 146 days | Polymer with Intrinsic Microporosity (Hexaphenylbenzene based) at 1 bar | 312 | 694 | 203 | 54 | 1430 | 102 | [10 empty] | Carta 2014 | http://dx.doi.org/10.1021/ma501925j
Polymers with High Free Volume | PIM-CN-HPB as cast | Polymer with Intrinsic Microporosity (Hexaphenylbenzene based) at 1 bar | 113 | 181 | 37.3 | 7.8 | 228 | 12.8 | [10 empty] | Carta 2014 | http://dx.doi.org/10.1021/ma501925j
Polymers with High Free Volume | PIM-CN-HPB after MeOH | Polymer with Intrinsic Microporosity (Hexaphenylbenzene based) at 1 bar | 541 | 1200 | 386 | 123 | 2390 | 212 | [10 empty] | Carta 2014 | http://dx.doi.org/10.1021/ma501925j
Polymers with High Free Volume | PIM-CN-HPB aged 147 days | Polymer with Intrinsic Microporosity (Hexaphenylbenzene based) at 1 bar | 361 | 734 | 205 | 52 | 1300 | 93 | [10 empty] | Carta 2014 | http://dx.doi.org/10.1021/ma501925j
Polymers with High Free Volume | TB-Ad-Me as cast | Polymer with Intrinsic Microporosity (adamantyl-based cardo- TB polymer) at 1 bar |  | 161.4 | 40.2 | 11.24 | 200.5 | 18.7 | [10 empty] | Carta 2014 | http://dx.doi.org/10.1039/c4py00607k
Polymers with High Free Volume | TB-Ad-Me after MeOH | Polymer with Intrinsic Microporosity (adamantyl-based cardo- TB polymer) at 1 bar |  | 1800 | 437 | 121 | 1820 | 162 | [10 empty] | Carta 2014 | http://dx.doi.org/10.1039/c4py00607k
Polymers with High Free Volume | TB-Ad-Me after ageing (6 months) | Polymer with Intrinsic Microporosity (adamantyl-based cardo- TB polymer) at 1 bar |  | 745 | 145 | 33 | 635 | 41 | [10 empty] | Carta 2014 | http://dx.doi.org/10.1039/c4py00607k
Polymers with High Free Volume | PIM-7 | Polymer with Intrinsic Microporosity (bis(phenazyl) spirobisindane-based ladder polymer) at 200-300 mbar | 440 | 860 | 190 | 42 | 1100 | 62 | [10 empty] | Ghanem 2008 | http://dx.doi.org/10.1021/ma071846r
Polymers with High Free Volume | Cardo-PIM-1 | Polymer with Intrinsic Microporosity (cardo-ethanoanthracen-based ladder polymer) at at 200-300 mbar | 170 | 320 | 59 | 13 | 430 | 22 | [10 empty] | Ghanem 2008 | http://dx.doi.org/10.1021/ma071846r
Polymers with High Free Volume | PIM-Trip-TB methanol treated | Polymer with Intrinsic Microporosity (triptycene TB) at 1 bar | 2500 | 8039 | 2718 | 629 | 9709 | 905 | [10 empty] | Carta 2014 | http://dx.doi.org/10.1002/adma.201305783
Polymers with High Free Volume | PIM-Trip-TB aged 100 days | Polymer with Intrinsic Microporosity (triptycene TB) at 1 bar | 1585 | 4740 | 1073 | 189 | 3951 | 218 | [10 empty] | Carta 2014 | http://dx.doi.org/10.1002/adma.201305784
Polymers with High Free Volume | PIM-CO15(quinoline) | Polymer with Intrinsic Microporosity (spirochromane-based ladder polymer) | 330 | 600 | 150 | 40 | 1070 | 56 | [10 empty] | Fritsch 2011 | http://dx.doi.org/10.1002/macp.201100089
Polymers with High Free Volume | PIM-CO15(dichlorobenzene) | Polymer with Intrinsic Microporosity (spirochromane-based ladder polymer) | 450 | 900 | 275 | 83 | 2000 | 130 | [10 empty] | Fritsch 2011 | http://dx.doi.org/10.1002/macp.201100090
Polymers with High Free Volume | PIM1-CO15-75 (CHCl3) | Polymer with Intrinsic Microporosity (spirobisindane/spirochromane-based ladder co-polymer) | 520 | 1100 | 350 | 110 | 2570 | 180 | [10 empty] | Fritsch 2011 | http://dx.doi.org/10.1002/macp.201100091
Polymers with High Free Volume | PIM1-CO15-50 (CHCl3) | Polymer with Intrinsic Microporosity (spirobisindane/spirochromane-based ladder co-polymer) | 770 | 1700 | 630 | 210 | 4600 | 370 | [10 empty] | Fritsch 2011 | http://dx.doi.org/10.1002/macp.201100092
Polymers with High Free Volume | PIMCO1-CO15-50(quinoline) | Polymer with Intrinsic Microporosity (ethanoanthracene/spirochromane-based ladder co-polymer) | 870 | 2100 | 760 | 240 | 5400 | 350 | [10 empty] | Fritsch 2011 | http://dx.doi.org/10.1002/macp.201100093
Polymers with High Free Volume | PIMCO2-CO15-50 (CHCl3) | Polymer with Intrinsic Microporosity (hexamethylspirobisindane/spirochromane-based ladder co-polymer) | 950 | 2150 | 790 | 260 | 5300 | 430 | [10 empty] | Fritsch 2011 | http://dx.doi.org/10.1002/macp.201100094
Polymers with High Free Volume | PIMCO6-CO15-50(dichlorobenzene) | Polymer with Intrinsic Microporosity (spirobisindane/spirochromane-based ladder co-polymer) | 650 | 1500 | 520 | 170 | 3800 | 280 | [10 empty] | Fritsch 2011 | http://dx.doi.org/10.1002/macp.201100095
Polymers with High Free Volume | PIMCO19-CO15-50 (CHCl3) | Polymer with Intrinsic Microporosity (spirobisindane/spirochromane-based ladder co-polymer) | 620 | 1300 | 460 | 150 | 3400 | 260 | [10 empty] | Fritsch 2011 | http://dx.doi.org/10.1002/macp.201100096
Polymers with High Free Volume | PIM-CO19 (CHCl3) | Polymer with Intrinsic Microporosity (spirobisindane-based ladder polymer) | 880 | 2100 | 820 | 320 | 6100 | 580 | [10 empty] | Fritsch 2011 | http://dx.doi.org/10.1002/macp.201100097
Polymers with High Free Volume | PIM-PI-1 | Polymer with Intrinsic Microporosity (Polyimide Spirobisindane/tetramethylphenylene) at 200–500 mbar | 260 | 530 | 150 | 47 | 1100 | 77 | [10 empty] | Ghanem 2008 | http://dx.doi.org/10.1002/adma.200702400
Polymers with High Free Volume | PIM-PI-3 | Polymer with Intrinsic Microporosity (Polyimide Spirobisindane/hexafluoroisopropylidene) at 200–500 mbar | 190 | 360 | 85 | 23 | 520 | 27 | [10 empty] | Ghanem 2008 | http://dx.doi.org/10.1002/adma.200702400
Polymers with High Free Volume | PIM-PI-8 | Polymer with Intrinsic Microporosity (Polyimide Spirobisindane/dimethylnaphthidine) at 200–500 mbar | 660 | 1600 | 545 | 160 | 3700 | 260 | [10 empty] | Ghanem 2008 | http://dx.doi.org/10.1002/adma.200702400
Polymers with High Free Volume | PIM-PI-2 | Polymer with Intrinsic Microporosity (Polyimide Spirobisindane/hexafluoroisopropylidene) at 200–300 mbar | 160 | 220 | 39 | 9 | 210 | 9 | [10 empty] | Ghanem 2009 | http://dx.doi.org/10.1021/ma901430q
Polymers with High Free Volume | PIM-PI-4 | Polymer with Intrinsic Microporosity (Polyimide Spirobisindane/bis-trifluoromethyl-biphenyl) at 200–300 mbar | 205 | 300 | 64 | 16 | 420 | 20 | [10 empty] | Ghanem 2009 | http://dx.doi.org/10.1021/ma901430q
Polymers with High Free Volume | PIM-PI-7 | Polymer with Intrinsic Microporosity (Polyimide Spirobisindane/naphthalene) at 200–300 mbar | 190 | 350 | 77 | 19 | 510 | 27 | [10 empty] | Ghanem 2009 | http://dx.doi.org/10.1021/ma901430q
Polymers with High Free Volume | PIM-PI-9 as cast | Polymer with Intrinsic Microporosity (Polyimide Spirobisindane/tetramethylphenylenediamine) at 1 bar | 400 | 840 | 295 | 94 | 2180 | 170 | [10 empty] | Rogan 2013 | http://dx.doi.org/10.1039/c3py00451a
Polymers with High Free Volume | PIM-PI-9 MeOH | Polymer with Intrinsic Microporosity (Polyimide Spirobisindane/tetramethylphenylenediamine) at 1 bar | 1160 | 2990 | 1150 | 420 | 5700 | 610 | [10 empty] | Rogan 2013 | http://dx.doi.org/10.1039/c3py00451a
Polymers with High Free Volume | PIM-PI-10 as cast | Polymer with Intrinsic Microporosity (Polyimide Spirobisindane/dimethylnaphthidine) at 1 bar | 300 | 670 | 270 | 84 | 2154 | 168 | [10 empty] | Rogan 2013 | http://dx.doi.org/10.1039/c3py00451a
Polymers with High Free Volume | PIM-PI-10 MeOH | Polymer with Intrinsic Microporosity (Polyimide Spirobisindane/dimethylnaphthidine) at 1 bar | 950 | 2560 | 1010 | 340 | 5910 | 550 | [10 empty] | Rogan 2013 | http://dx.doi.org/10.1039/c3py00451a
Polymers with High Free Volume | PIM-PI-11 as cast | Polymer with Intrinsic Microporosity (Polyimide Spirobisindane/Spirobisindan) at 1 bar | 332 | 624 | 208 | 65 | 1523 | 129 | [10 empty] | Rogan 2013 | http://dx.doi.org/10.1039/c3py00451a
Polymers with High Free Volume | TPIM-1 | Triptycene-based Polymer with Intrinsic Microporosity |  | 1105 | 61 | 7.09 |  | 7.27 | [10 empty] | Swaidan 2015 | http://pubs.acs.org/doi/abs/10.1021/acsmacrolett.5b00512
Polymers with High Free Volume | KAUST-PI-1 | KAUST Polymer with Intrinsic Microporosity |  | 3431 | 542 | 87.42 |  | 83.68 | [10 empty] | Swaidan 2015 | http://pubs.acs.org/doi/abs/10.1021/acsmacrolett.5b00512
Polymers with High Free Volume | PIM-TRIP-TB | Triptycene and Troger's base - Polymer with Intrinsic Microporosity |  | 4740 | 1073 | 188.25 |  | 215.45 | [10 empty] | Swaidan 2015 | http://pubs.acs.org/doi/abs/10.1021/acsmacrolett.5b00512
Polymers with High Free Volume | PIM-EA-TB | Ethanoanthracene and Troger's base - Polymer with Intrinsic Microporosity |  | 4442 | 933 | 186.6 |  | 222.1 | [10 empty] | Swaidan 2015 | http://pubs.acs.org/doi/abs/10.1021/acsmacrolett.5b00512
Polymers with High Free Volume | TDA1-APAFa | TDA1-APAFa, fresh. Triptycene dimethyl-bridgehead dianhydride-based intrinsically microporous hydroxyl-functionalized polyimide | 92 | 94 | 8.5 | 1.5 | 40 | 0.73 | [10 empty] | Alghunaimi 2016 | http://dx.doi.org/10.1016/j.memsci.2016.07.058
Polymers with High Free Volume | TDA1-APAFb | TDA1-APAFb, aged after 250 days. Triptycene dimethyl-bridgehead dianhydride-based intrinsically microporous hydroxyl-functionalized polyimide | 70 | 73 | 6.4 | 0.9 | 30 | 0.4 | [10 empty] | Alghunaimi 2016 | http://dx.doi.org/10.1016/j.memsci.2016.07.058
Polymers with High Free Volume | TDA1-DMN | TDA1-DMN, fresh | 1182 | 3050 | 783 | 182 | 3700 | 216 | [10 empty] | Ghanem 2016 | http://dx.doi.org/10.1016/j.polymer.2016.08.075
Polymers with High Free Volume | TDA1-DMN | TDA1-DMN, aged 250 days | 903 | 2430 | 609 | 134 | 3000 | 158 | [10 empty] | Ghanem 2016 | http://dx.doi.org/10.1016/j.polymer.2016.08.075
Polymers with High Free Volume | TDAi3-DMN | TDAi3-DMN, fresh | 913 | 2233 | 594 | 160 | 3154 | 211 | [10 empty] | Ghanem 2016 | http://dx.doi.org/10.1016/j.polymer.2016.08.075
Polymers with High Free Volume | TDAi3-DMN | TDAi3-DMN, aged 250 days | 900 | 2114 | 505 | 130 | 2670 | 170 | [10 empty] | Ghanem 2016 | http://dx.doi.org/10.1016/j.polymer.2016.08.075
Polymers with High Free Volume | PIM-TMN-Trip | Methanol-treated 195-um-thick film; | 6370 | 16900 | 7470 | 2230 | 33300 | 3420 | [10 empty] | Rose 2017 | dx.doi.org/10.1038/nmat4938
Polymers with High Free Volume | PIM-TMN-Trip | Methanol-treated 192-um-thick film aged 39 days | 3560 | 9590 | 4600 | 1270 | 22500 | 2470 | [10 empty] | Rose 2017 | dx.doi.org/10.1038/nmat4939
Polymers with High Free Volume | PIM-TMN-Trip | Methanol-treated 193-um-thick film heated at 120 C for 24 h then aged for 14 days | 4880 | 13400 | 5950 | 1830 | 27000 | 2590 | [10 empty] | Rose 2017 | dx.doi.org/10.1038/nmat4939
Polymers with High Free Volume | PIM-TMN-Trip | Aged film 187-um-thick film heated at 120C for 24 h then aged for 365 days | 3930 | 9840 | 3160 | 727 | 14100 | 943 | [10 empty] | Rose 2017 | dx.doi.org/10.1038/nmat4939
Polymers with High Free Volume | PIM-TMN-Trip | Aged 195-um-thick film after second methanol treatment | 5820 | 16300 | 8780 | 3530 | 40700 | 6070 | [10 empty] | Rose 2017 | dx.doi.org/10.1038/nmat4939
Polymers with High Free Volume | PIM-TMN-Trip | Average values methanol-treated 156 +- 5 um thick films and subsequently heated at 140C for 4h | 5720 | 15800 | 7520 | 2340 | 38400 | 4230 | [10 empty] | Rose 2017 | dx.doi.org/10.1038/nmat4939
Polymers with High Free Volume | PIM-TMN-SBI | Methanol-treated 166-um-thick film, | 2720 | 7190 | 3200 | 1080 | 17500 | 2100 | [10 empty] | Rose 2017 | dx.doi.org/10.1038/nmat4939
Polymers with High Free Volume | PIM-TMN-SBI | Methanol-treated 110-um-thick film heated at 120 C for 24 h then aged for 14 days | 646 | 1370 | 485 | 160 | 2980 | 300 | [10 empty] | Rose 2017 | dx.doi.org/10.1038/nmat4939
Polymers with High Free Volume | PIM-TMN-Trip-TB | Methanol-treated 125-um-thick film of PIM-TMN-Trip-TB, | 2300 | 6100 | 2030 | 396 | 6060 | 710 | [10 empty] | Rose 2017 | dx.doi.org/10.1038/nmat4939
Polymers with High Free Volume | PIM-1 | Methanol-treated 69 um thick film | 2000 | 4980 | 2140 | 607 | 12100 | 914 | [10 empty] | Satilmis 2018 | https://doi.org/10.1016/j.memsci.2018.03.039
Polymers with High Free Volume | amine-PIM-1 | Methanol-treated 75um thick film 12% conversion | 1270 | 2920 | 1030 | 284 | 5670 | 463 | [10 empty] | Satilmis 2018 | https://doi.org/10.1016/j.memsci.2018.03.039
Polymers with High Free Volume | amine-PIM-1 | Methanol-treated 63um thick film 64% conversion | 1610 | 3880 | 1380 | 394 | 8190 | 586 | [10 empty] | Satilmis 2018 | https://doi.org/10.1016/j.memsci.2018.03.039
Polymers with High Free Volume | amine-PIM-1 | Methanol-treated 53um thick film 84% conversion | 846 | 2150 | 567 | 132 | 1590 | 161 | [10 empty] | Satilmis 2018 | https://doi.org/10.1016/j.memsci.2018.03.039
Polymers with High Free Volume | amine-PIM-1 | Methanol-treated 90um thick film 85% conversion | 1080 | 2850 | 1010 | 318 | 3040 | 531 | [10 empty] | Satilmis 2018 | https://doi.org/10.1016/j.memsci.2018.03.039
Polymers with High Free Volume | amine-PIM-1 | Methanol-treated 96um thick film 91% conversion | 862 | 2280 | 752 | 210 | 1450 | 359 | [10 empty] | Satilmis 2018 | https://doi.org/10.1016/j.memsci.2018.03.039
Polymers with High Free Volume | amine-PIM-1 | Methanol-treated 84um thick film 92% conversion | 805 | 1810 | 550 | 132 | 785 | 178 | [10 empty] | Satilmis 2018 | https://doi.org/10.1016/j.memsci.2018.03.039
Polymers with High Free Volume | amine-PIM-1 | Methanol-treated 76um thick film 93%a conversion | 1060 | 2620 | 756 | 167 | 1740 | 256 | [10 empty] | Satilmis 2018 | https://doi.org/10.1016/j.memsci.2018.03.039
Polymers with High Free Volume | amine-PIM-1 | Methanol-treated 81um thick film 93%b conversion | 792 | 1990 | 606 | 167 | 1170 | 257 | [10 empty] | Satilmis 2018 | https://doi.org/10.1016/j.memsci.2018.03.039
Polymers with High Free Volume | amine-PIM-1 | Methanol-treated 100um thick film 97% conversion | 838 | 2180 | 664 | 176 | 1030 | 240 | [10 empty] | Satilmis 2018 | https://doi.org/10.1016/j.memsci.2018.03.039
Polymers with High Free Volume | PIM-MP-TB | methanol treated | 1310 | 4050 | 999 | 200 | 3500 | 264 | [10 empty] | Williams 2018 | 10.1039/C8TA00509E
Polymers with High Free Volume | PIM-MP-TB | day 1 after thermal conditioning under vacuum at 140 °C | 956 | 2790 | 648 | 125 | 2340 | 158 | [10 empty] | Williams 2018 | 10.1039/C8TA00509E
Polymers with High Free Volume | PIM-MP-TB | after aging of 118 days and intermediate mixed gas permeation | 492 | 1120 | 134 | 21.4 | 633 | 26 | [10 empty] | Williams 2018 | 10.1039/C8TA00509E
Polymers with High Free Volume | PIM-MP-TB | after 370 days of aging and intermediate mixed gas permeation | 368 | 812 | 88.4 | 13.3 | 378 | 14.7 | [10 empty] | Williams 2018 | 10.1039/C8TA00509E
Polymers with High Free Volume | PIM-SBF-1 | methanol treated | 1560 | 4330 | 1420 | 340 | 8850 | 532 | [10 empty] | Grazia Bezzu 2018 | 10.1039/C8TA02601G
Polymers with High Free Volume | PIM-SBF-1 | aged 2088 days | 914 | 2190 | 486 | 87.5 | 2410 | 102 | [10 empty] | Grazia Bezzu 2018 | 10.1039/C8TA02601G
Polymers with High Free Volume | PIM-SBF-2 | methanol treated | 3110 | 9160 | 3820 | 1150 | 22300 | 2020 | [10 empty] | Grazia Bezzu 2018 | 10.1039/C8TA02601G
Polymers with High Free Volume | PIM-SBF-2 | aged 1295 days | 1700 | 4240 | 910 | 166 | 3870 | 184 | [10 empty] | Grazia Bezzu 2018 | 10.1039/C8TA02601G
Polymers with High Free Volume | PIM-SBF-3 | methanol treated | 1971 | 5460 | 1820 | 463 | 10900 | 878 | [10 empty] | Grazia Bezzu 2018 | 10.1039/C8TA02601G
Polymers with High Free Volume | PIM-SBF-3 | aged 1294 days | 1270 | 3370 | 965 | 219 | 4850 | 248 | [10 empty] | Grazia Bezzu 2018 | 10.1039/C8TA02601G
Polymers with High Free Volume | PIM-SBF-4 | methanol treated | 1930 | 4900 | 1760 | 474 | 10600 | 834 | [10 empty] | Grazia Bezzu 2018 | 10.1039/C8TA02601G
Polymers with High Free Volume | PIM-SBF-4 | aged 1428 days | 1470 | 3960 | 1260 | 286 | 6410 | 331 | [10 empty] | Grazia Bezzu 2018 | 10.1039/C8TA02601G
Polymers with High Free Volume | PIM-SBF-5 | methanol treated | 2060 | 5590 | 2750 | 1080 | 16400 | 2480 | [10 empty] | Grazia Bezzu 2018 | 10.1039/C8TA02601G
Polymers with High Free Volume | PIM-SBF-5 | aged 1439 days | 1830 | 4710 | 1870 | 550 | 10000 | 925 | [10 empty] | Grazia Bezzu 2018 | 10.1039/C8TA02601G
Polynorbornenes | PNB (W) |  | 21 |  | 2.8 | 1.5 | 15.4 | 2.5 | [10 empty] | Steinhausler 1997 | http://dx.doi.org/10.1002/(SICI)1099-0488(19970115)35:1%3C91::AID-POLB7%3E3.0.CO;2-Y
Polynorbornenes | PNB (Re) |  | 23 |  | 7.5 | 2.2 | 23.6 | 4.7 | [10 empty] | Steinhausler 1997 | http://dx.doi.org/10.1002/(SICI)1099-0488(19970115)35:1%3C91::AID-POLB7%3E3.0.CO;2-Y
Polynorbornenes | PNB (Ir) |  | 24 |  | 3.2 | 0.7 | 14.5 | 2.2 | [10 empty] | Steinhausler 1997 | http://dx.doi.org/10.1002/(SICI)1099-0488(19970115)35:1%3C91::AID-POLB7%3E3.0.CO;2-Y
Polynorbornenes | PNB |  |  |  | 2.8 | 1.5 | [12 empty] | Cotreras 2002 | http://dx.doi.org/10.1295/polymj.34.49
Polynorbornenes | PTNB |  |  |  | 0.37 | 0.06 | [12 empty] | Cotreras 2002 | http://dx.doi.org/10.1295/polymj.34.49
Polynorbornenes | PNBM1 |  |  | 12.8 | 1.59 | 0.5 | 8.39 | 0.58 | [10 empty] | Cotreras 2002 | http://dx.doi.org/10.1021/ma011959p
Polynorbornenes | PNBM2 |  |  | 16.1 | 2.13 | 0.61 | 18.11 | 1.12 | [10 empty] | Cotreras 2002 | http://dx.doi.org/10.1021/ma011959p
Polynorbornenes | PNBM3 |  |  | 11 | 1.44 | 0.31 | 11.44 | 0.54 | [10 empty] | Cotreras 2002 | http://dx.doi.org/10.1021/ma011959p
Polynorbornenes | PFMND |  | 185 |  | 27.7 | 10.7 | 102 | 9.54 | [10 empty] | Teplyakov 1992 | http://dx.doi.org/10.1021/ma00042a027
Polynorbornenes | PNB |  |  | 21 | 2.8 | 1.5 | 15.4 | 2.5 | [10 empty] | Yampolskii 1994
Polynorbornenes | PFMNB |  |  | 166 | 50 | 17 | 200 | 13 | [10 empty] | Yampolskii 1994
Polynorbornenes | POFNB |  |  | 150 | 55 | 17 | 200 | 18 | [10 empty] | Yampolskii 1994
Polynorbornenes | PCpNDI polynorbornene |  | 15.4 |  | 1.95 | 0.45 | 8.8 | 0.54 | [10 empty] | Diaz 2005 | http://dx.doi.org/10.1002/macp.200500299
Polynorbornenes | PChNDI polynorbornene |  | 25.1 |  | 2.3 | 0.43 | 9.2 | 0.48 | [10 empty] | Diaz 2005 | http://dx.doi.org/10.1002/macp.200500299
Polynorbornenes |  | Ethylene-norbornene (40 mol% norbornene) COC: cyclic olefin copolymer: Topas® | 12.7 |  | 0.72 | 0.12 | 1.95 | [11 empty] | Hu 2006 | http://www.sciencedirect.com/science/article/pii/S0376738805006071
Polynorbornenes |  | Ethylene-norbornene (52 mol% norbornene) | 10.2 |  | 1.02 | 0.13 | 2.36 | [11 empty] | Hu 2006 | http://www.sciencedirect.com/science/article/pii/S0376738805006071
Polynorbornenes |  | Ethylene-norbornene (54 mol% norbornene) | 9.8 |  | 1.25 | 0.2 | 4.08 | [11 empty] | Hu 2006 | http://www.sciencedirect.com/science/article/pii/S0376738805006071
Polynorbornenes |  | Ethylene-norbornene (66 mol% norbornene) | 8.9 |  | 2.39 | 0.43 | 7.01 | [11 empty] | Hu 2006 | http://www.sciencedirect.com/science/article/pii/S0376738805006071
Polynorbornenes | PNB |  |  | 21 | 2.8 | 1.5 | 15.4 | 2.5 | [10 empty] | Finkelshtein 1991 | http://dx.doi.org/10.1002/macp.1991.021920101
Polynorbornenes |  | Poly(5-trimethylsilylnorbornene) |  | 140 | 30 | 7.2 | 89 | 17 | [10 empty] | Finkelshtein 1991 | http://dx.doi.org/10.1002/macp.1991.021920101
Polynorbornenes |  | Poly[5-(1,1,3,3-tetramethyl-1,3-disilabutylnorbornene] |  | 73 | 16 | 3.7 | 67 | 8.5 | [10 empty] | Finkelshtein 1991 | http://dx.doi.org/10.1002/macp.1991.021920101
Polynorbornenes | PPNDI |  |  | 11 | 1.44 | 0.31 | 11.44 | 0.54 | [10 empty] | Bierbrauer 2010 | http://www.sciencedirect.com/science/article/pii/S0376738810005004
Polynorbornenes | P5FPNDI |  |  | 38.5 | 6.08 | 1.55 | 25.17 | 1.37 | [10 empty] | Bierbrauer 2010 | http://www.sciencedirect.com/science/article/pii/S0376738810005004
Polynorbornenes | PB3FMPNDI |  |  | 57.4 | 13.53 | 4.2 | 67.26 | 4.28 | [10 empty] | Bierbrauer 2010 | http://www.sciencedirect.com/science/article/pii/S0376738810005004
Polynorbornenes | P5FPNDI/PPNDI |  |  | 19.5 | 2.66 | 0.59 | 16.51 | 0.64 | [10 empty] | Bierbrauer 2010 | http://www.sciencedirect.com/science/article/pii/S0376738810005004
Polynorbornenes | P5FPONDI |  |  | 22.9 | 3.55 | 1.08 | 16.3 | 1.13 | [10 empty] | Bierbrauer 2010 | http://www.sciencedirect.com/science/article/pii/S0376738810005004
Polynorbornenes | Poly(3-TCNS) | Poly(3-tricyclonone) | 930 | 2060 | 990 | 390 | 5300 | 1010 | [10 empty] | Gringolts 2010 | http://dx.doi.org/10.1021/ma100656e
Polynorbornenes | Poly(3,4-TCNS/2) |  | 1890 | 4090 | 2380 | 1240 | 11280 | 3320 | [10 empty] | Gringolts 2010 | http://dx.doi.org/10.1021/ma100656e
Polynorbornenes | PTCNSi6 | Poly(trimethylsiloxy)silyl)-tricyclonone | 420 | 690 | 295 | 100 | 1160 | 300 |  | 480 |  | 520 |  | 2120 |  |  |  |  | Bermeshev 2013 | http://dx.doi.org/10.1021/ma4021278
Polynorbornenes | PTCNSi6-H | Poly(trimethylsiloxy)silyl)-tricyclonone hydrogenated | 300 | 460 | 220 | 75 | 840 | 215 |  | 305 |  | 300 |  | 1140 |  |  |  |  | Bermeshev 2013 | http://dx.doi.org/10.1021/ma4021278
Polynorbornenes | APNSi | Addition-polymerized polynorbornenes containing Si(CH3)3 | [5 empty] | 790 |  | 1430 |  | 1740 |  | 17500 |  |  |  |  | Finkelshtein 2006 | http://dx.doi.org/10.1021/ma061215h
Polynorbornenes | PTMSN | Poly(trimethylsilyl norborene) | 5100 | 6700 | 1700 | 2500 | 250 | 1390 |  | 620 | [8 empty] | Starannikova 2008 | http://dx.doi.org/10.1016/j.memsci.2008.06.009
Polynorbornenes | Polynorbornene | Polynorbornene with SiMe3 | [5 empty] | 1010 |  | 1360 |  | 1470 | [6 empty] | Yampolskii 2014 | http://dx.doi.org/10.1016/j.memsci.2013.11.002
Polynorbornenes | Polynorbornene | Polynorbornene with SiMe3 | [5 empty] | 3300 |  | 6000 |  | 7500 | [6 empty] | Yampolskii 2014 | http://dx.doi.org/10.1016/j.memsci.2013.11.002
Polynorbornenes | Polynorbornene | Polynorbornene with Ge(CH3)3 | [5 empty] | 620 |  | 940 |  | 1050 | [6 empty] | Yampolskii 2014 | http://dx.doi.org/10.1016/j.memsci.2013.11.002
Polynorbornenes | Polynorbornene | Polynorbornene with Si(OSiMe3)3 | [5 empty] | 1250 |  | 2370 |  | 3490 | [6 empty] | Yampolskii 2014 | http://dx.doi.org/10.1016/j.memsci.2013.11.002
Polyolefins |  | HDPE (density = 0.964 g/cc) | 1.14 |  | 0.405 | 0.139 |  | 0.39 | [10 empty] | Michaels 1961 | http://dx.doi.org/10.1002/pol.1961.1205015412
Polyolefins |  | LDPE (density = 0.914 g/cc) | 4.94 |  | 2.9 | 0.974 | 12.63 | 2.9 | [10 empty] | Michaels 1961 | http://dx.doi.org/10.1002/pol.1961.1205015412
Polyolefins |  | Hydrogenated polybutadiene (density = 0.894 g/cc) | 15.8 |  | 11.3 | 4 | 48.4 | 13 | [10 empty] | Michaels 1961 | http://dx.doi.org/10.1002/pol.1961.1205015412
Polyolefins |  | Polyethylene(density=0.967 g/cc) |  |  | 0.47 | 0.15 | [12 empty] | Michaels 1959 | http://dx.doi.org/10.1002/pol.1959.1204113805
Polyolefins |  | Polyethylene(density=0.964 g/cc) |  |  | 0.57 | 0.185 | [12 empty] | Michaels 1959 | http://dx.doi.org/10.1002/pol.1959.1204113805
Polyolefins |  | Polyethylene(density=0.954 g/cc) | 2.5 |  | 0.9 | 0.29 | 1.6 | [11 empty] | Michaels 1959 | http://dx.doi.org/10.1002/pol.1959.1204113805
Polyolefins |  | Polyethylene(density=0.943 g/cc) | 3.8 |  | 1.5 | 0.48 | 2 | [11 empty] | Michaels 1959 | http://dx.doi.org/10.1002/pol.1959.1204113805
Polyolefins |  | Polypropylene (Polybond 3002) |  |  | 1.02 | [13 empty] | Lin 2010 | http://www.sciencedirect.com/science/article/pii/S0032386110008542
Polyolefins |  | BOPP biax. oriented polypropylene |  |  | 0.635 | [13 empty] | Lin 2010 | http://www.sciencedirect.com/science/article/pii/S0032386110008542
Polyolefins |  | HDPE (0.964 g/cc density) |  |  | 0.4 |  | 1.8 | [11 empty] | Allen 1977 | http://www.sciencedirect.com/science/article/pii/S037673880083241X
Polyolefins |  | Polypropylene (0.907 g/cc density) |  |  | 2.2 |  | 9.2 | [11 empty] | Allen 1977 | http://www.sciencedirect.com/science/article/pii/S037673880083241X
Polyolefins |  | LDPE (0.922 g/cc density) |  |  | 6.9 |  | 28 | [11 empty] | Allen 1977 | http://www.sciencedirect.com/science/article/pii/S037673880083241X
Polyolefins |  | Poly(4-methyl pentene-1) |  |  | 32.3 |  | 92.6 | [11 empty] | Allen 1977 | http://www.sciencedirect.com/science/article/pii/S037673880083241X
Polyolefins |  | Sndiotactic polypropylene (sPP) |  |  | 1.8 | 0.5 | [12 empty] | Vanegas 2010 | http://www.sciencedirect.com/science/article/pii/S0376738809007753
Polyolefins | sPP CsP-H1 |  |  |  | 2.5 | 0.8 | [12 empty] | Vanegas 2010 | http://www.sciencedirect.com/science/article/pii/S0376738809007753
Polyolefins | sPP CsP-H2 |  |  |  | 3.1 | 0.8 | [12 empty] | Vanegas 2010 | http://www.sciencedirect.com/science/article/pii/S0376738809007753
Polyolefins | sPP CsP-H3 |  |  |  | 8.1 | 2.7 | [12 empty] | Vanegas 2010 | http://www.sciencedirect.com/science/article/pii/S0376738809007753
Polyolefins | sPP CsP-H4 |  |  |  | 14.5 | 4.9 | [12 empty] | Vanegas 2010 | http://www.sciencedirect.com/science/article/pii/S0376738809007753
Polyolefins | sPP CsP-01 |  |  |  | 3.5 | 0.9 | [12 empty] | Vanegas 2010 | http://www.sciencedirect.com/science/article/pii/S0376738809007753
Polyolefins | sPP CsP-02 |  |  |  | 4.9 | 1.4 | [12 empty] | Vanegas 2010 | http://www.sciencedirect.com/science/article/pii/S0376738809007753
Polyolefins | sPP CsP-03 |  |  |  | 8.7 | 2.9 | [12 empty] | Vanegas 2010 | http://www.sciencedirect.com/science/article/pii/S0376738809007753
Polyolefins | sPP CsP-04 |  |  |  | 21.6 | 7.8 | [12 empty] | Vanegas 2010 | http://www.sciencedirect.com/science/article/pii/S0376738809007753
Polyolefins |  | Ethylene-vinyl acetate (28 wt.% VAc) |  |  | 3.95 | 1.27 | 18 | 3.15 | [10 empty] | Sadeghi 2008 | http://www.sciencedirect.com/science/article/pii/S0376738808005115
Polyolefins | PE | Poly(ethylene) |  |  |  |  | 18 | 4.8 | 11 |  |  | 25 | [6 empty] | Stern 1983 | http://dx.doi.org/10.1002/pol.1983.180210311
Polyolefins | PETP | Poly(ethylene tere phthalate) | [5 empty] | 3 | 0.9 | 0.5 | [8 empty] | Ilinitsch 1992 | http://dx.doi.org/10.1016/0376-7388(92)80085-X
Polyolefins | PEHP | Poly(ethylene) HP | [5 empty] | 140 | 130 | 120 | [8 empty] | Ilinitsch 1992 | http://dx.doi.org/10.1016/0376-7388(92)80085-X
Polyphosphazenes |  | Poly[bis(phenoxy)phosphazene] | 6.01 |  | 2.11 | 2.26 | [12 empty] | McCaffrey 1988 | http://dx.doi.org/10.1080/01496398808075653
Polyphosphazenes |  | Poly(di-n-butoxyphosphazene) | 84.7 | 170 | 128 | 55.9 | 647 | 196 | [10 empty] | Hirose 1991 | http://dx.doi.org/10.1002/app.1991.070430506
Polyphosphazenes |  | Poly(diisobutoxyphosphazene) | 67.1 | 167 | 86.6 | 31.7 | 395 | 98.7 | [10 empty] | Hirose 1991 | http://dx.doi.org/10.1002/app.1991.070430506
Polyphosphazenes |  | Poly(di-sec-butoxyphosphazene) | 106 | 95 | 40.7 | 13.4 | 177 | 39.1 | [10 empty] | Hirose 1991 | http://dx.doi.org/10.1002/app.1991.070430506
Polyphosphazenes |  | Poly(di-neopentyloxyphosphazene) | 60.2 | 65.7 | 15.4 | 3.46 | 48.7 | 7.51 | [10 empty] | Hirose 1991 | http://dx.doi.org/10.1002/app.1991.070430506
Polyphosphazenes |  | Poly(dimethyl phosphazene) |  |  | 3.53 | 1.27 | 29.4 | [11 empty] | Masuda 1990 | http://dx.doi.org/10.1021/ma00225a003
Polyphosphazenes |  | Poly(methylphenyl phosphazene) |  |  | 1.8 | 0.6 | 6.5 | 0.7 | [10 empty] | Wisian-Neilson 1996 | http://dx.doi.org/10.1021/ma950788j
Polyphosphazenes |  | Poly(bis(trifluoroethoxy)phosphazene | 94.6 | 63.2 | 35.4 | 14.7 | 196.3 | 19 | [10 empty] | Hirose 1989 | http://dx.doi.org/10.1002/app.1989.070380504
Polyphosphazenes |  | Poly(bis(trifluoroethoxy)phosphazene |  | 130 | 77 | 35 | 470 | 41 | [10 empty] | Nagai 2000 | http://www.sciencedirect.com/science/article/pii/S0376738800003331
Polyphosphazenes |  | Poly(bis-(phenoxy)phosphazene) |  | 7.5 | 2.1 | 1.3 | 4.8 | 1.2 | [10 empty] | Orme 2004 | http://www.sciencedirect.com/science/article/pii/S037673880400198X
Polyphosphazenes |  | Poly(bis-(4-t-butylphenoxy)phosphazene |  | 23 | 8.2 | 2.4 | 17 | 1.7 | [10 empty] | Orme 2004 | http://www.sciencedirect.com/science/article/pii/S037673880400198X
Polyphosphazenes | PDTBP polyphosphazene |  |  | 75 | 11 | 3 | 27 | 5 | [10 empty] | Orme 2004 | http://www.sciencedirect.com/science/article/pii/S037673880400198X
Polyphosphazenes |  | Polyfluoroalkoxyphosphazene |  |  |  | 25.52 | 336.4 | [11 empty] | Ostwal 2009 | http://www.sciencedirect.com/science/article/pii/S0376738809005924
Polyphosphazenes | PZ | Polyphosphazene 4 | 21.1 |  | 10.4 | 3.4 | 72.6 | 9 | [10 empty] | Allcock 1993 | http://dx.doi.org/10.1021/ma00059a003
Polyphosphazenes | PZ | Polyphosphazene 5 | 268 |  | 116 | 51.9 | 578 | 57.7 | [10 empty] | Allcock 1993 | http://dx.doi.org/10.1021/ma00059a003
Polyphosphazenes | PZ | Polyphosphazene 6 | 10.3 |  | 2.2 | 0.6 | 17.2 | 1.4 | [10 empty] | Allcock 1993 | http://dx.doi.org/10.1021/ma00059a003
Polyphosphazenes | PZ | Polyphosphazene 7 | 5.8 |  | 0.91 | 0.18 | 4.1 | 0.35 | [10 empty] | Allcock 1993 | http://dx.doi.org/10.1021/ma00059a003
Polyphosphazenes | PZ | Polyphosphazene 8 | 61.8 |  | 30.7 | 9.4 | 11.6 | 23.3 | [10 empty] | Allcock 1993 | http://dx.doi.org/10.1021/ma00059a003
Polyphosphazenes | PZ | Polyphosphazene 9 | 20.7 |  | 7.8 | 2.2 | 44.8 | 5.8 | [10 empty] | Allcock 1993 | http://dx.doi.org/10.1021/ma00059a003
Polyphosphazenes | PZ | Polyphosphazene 10 | 10.5 |  | 1.3 | 0.31 | 5.6 | 0.43 | [10 empty] | Allcock 1993 | http://dx.doi.org/10.1021/ma00059a003
Polyphosphazenes | PZ | NP(O(CH2CH2O)2CH3)2 polyphosphazene | 17 | 25 | 7 | 4 | 250 | 11 | [10 empty] | Orme 2001 | http://www.sciencedirect.com/science/article/pii/S0376738800006906
Polyphosphazenes | 4PP/P-PZ | 4PP/P-polyphosphazene 1 | 84.4 |  | 51.8 | 20.9 | 78.6 | 20.1 | [10 empty] | Muldoon 2009 | http://www.sciencedirect.com/science/article/pii/S0376738809001318
Polyphosphazenes | 4PP/P-PZ | 4PP/P-polyphosphazene 2 | 51.3 |  | 33.4 | 13.1 | 127.9 | 28.4 | [10 empty] | Muldoon 2009 | http://www.sciencedirect.com/science/article/pii/S0376738809001318
Polyphosphazenes | 4PP/P-PZ | 4PP/P-polyphosphazene 3 | 35.4 |  | 20.8 | 7.91 | 84.4 | 18.8 | [10 empty] | Muldoon 2009 | http://www.sciencedirect.com/science/article/pii/S0376738809001318
Polyphosphazenes | 4PP/P-PZ | 4PP/P-polyphosphazene 4 | 24.7 |  | 17.2 | 6.21 | 69.9 | 19.2 | [10 empty] | Muldoon 2009 | http://www.sciencedirect.com/science/article/pii/S0376738809001318
Polyphosphazenes | 4PP/P-PZ | 4PP/P-polyphosphazene 5 | 25 |  | 13.6 | 5.99 | 58 | 12 | [10 empty] | Muldoon 2009 | http://www.sciencedirect.com/science/article/pii/S0376738809001318
Polyphosphazenes | 4PP/P-PZ | 4PP/P-polyphosphazene 6 | 17.3 |  | 10.4 | 4.6 | 31.6 | 7.6 | [10 empty] | Muldoon 2009 | http://www.sciencedirect.com/science/article/pii/S0376738809001318
Polypropynes & Polyalkynes | PTMSP | Polytrimethylsilylpropyne | 6750 | 17600 | 9710 | 6870 | 37000 | 18400 | [10 empty] | Robeson 1994 | http://www.sciencedirect.com/science/article/pii/0032386194906513
Polypropynes & Polyalkynes | PTMSP | Polytrimethylsilylpropyne | 6500 | 16200 | 10000 | 6700 | 33100 | 16000
Polypropynes & Polyalkynes |  | Poly(ethyldimethylsilylpropyne) | 830 | 1930 | 970 | 490 | 4600 | 1200 | [10 empty] | Savoca 1993 | http://dx.doi.org/10.1021/ma00075a013
Polypropynes & Polyalkynes |  | Poly(n-propyldimethylsilylpropyne) | 150 | 250 | 70 | 21 | 230 | 44 | [10 empty] | Savoca 1993 | http://dx.doi.org/10.1021/ma00075a013
Polypropynes & Polyalkynes |  | Poly(n-butyldimethylsilylpropyne) | 62 | 65 | 29 | 8 | 100 | 17 | [10 empty] | Savoca 1993 | http://dx.doi.org/10.1021/ma00075a013
Polypropynes & Polyalkynes |  | Poly(n-octyldimethylsilylpropyne) | 37 | 47 | 23 | 19 | 100 | 13 | [10 empty] | Savoca 1993 | http://dx.doi.org/10.1021/ma00075a013
Polypropynes & Polyalkynes |  | Poly(i-propyldimethylsilylpropyne) | 680 | 1650 | 460 | 170 | 2200 | 360 | [10 empty] | Savoca 1993 | http://dx.doi.org/10.1021/ma00075a013
Polypropynes & Polyalkynes |  | Poly(phenyldimethylsilylpropyne) | 8.3 | 14 | 4.4 | 1.2 | 37.6 | 1.7 | [10 empty] | Savoca 1993 | http://dx.doi.org/10.1021/ma00075a013
Polypropynes & Polyalkynes |  | Poly[1-(p-trimethylsilyl)-phenyl)propane] | 270 | 510 | 240 | 100 | 950 | 200 | [10 empty] | Savoca 1993 | http://dx.doi.org/10.1021/ma00075a013
Polypropynes & Polyalkynes |  | Polytrimethylsilylpropyne |  | 23200 | 12900 | 9350 | 43800 | 23300 | [10 empty] | Nagai 1995 | http://dx.doi.org/10.1002/polb.1995.090330214
Polypropynes & Polyalkynes |  | Poly(1-phenyl-1-propyne) |  | 118 | 16.5 | 3.5 | 88.6 | 5.2 | [10 empty] | Nagai 1995 | http://dx.doi.org/10.1002/polb.1995.090330214
Polypropynes & Polyalkynes |  | Polytrimethylsilylpropyne PTMSP | 4100 | 6900 | 4000 | 2000 | 18000 | 4200 | [10 empty] | Kojima 1985 | http://dx.doi.org/10.1002/app.1985.070300427
Polypropynes & Polyalkynes |  | Polytrimethylsilylpropyne | 3300 | 7800 | 4500 | 2700 | 29000 | 6500 | [10 empty] | Tsuchihara 1992 | http://dx.doi.org/10.1021/ma00047a038
Polypropynes & Polyalkynes |  | Poly(p-Me3DPA) | 1000 | 2100 | 1100 | 520 | 4700 | 1500 | [10 empty] | Tsuchihara 1992 | http://dx.doi.org/10.1021/ma00047a038
Polypropynes & Polyalkynes |  | Poly(m-Me3SiDPA) | 1000 | 2100 | 1200 | 610 | 4700 | 1500 | [10 empty] | Tsuchihara 1992 | http://dx.doi.org/10.1021/ma00047a038
Polypropynes & Polyalkynes |  | Polytrimethylsilylpropyne | 5250 | 13900 | 7850 | 5510 | 28100 | 14500 | [10 empty] | Nagai 1994 | http://dx.doi.org/10.1002/app.1994.070540903
Polypropynes & Polyalkynes | PTMSP (10.8 wt% Br) |  | 1290 | 2720 | 1380 | 660 | 6660 | 1650 | [10 empty] | Nagai 1994 | http://dx.doi.org/10.1002/app.1994.070540903
Polypropynes & Polyalkynes |  | Poly[1-(ethylthio)-1-propyne] | 60 | 90 | 30 | 9 | 160 | 20 | [10 empty] | Masuda 1990 | http://dx.doi.org/10.1021/ma00225a003
Polypropynes & Polyalkynes |  | Poly[1-(n-butylthio)-1-propyne] | 58 | 69 | 79 | 18 | 160 | 89 | [10 empty] | Masuda 1990 | http://dx.doi.org/10.1021/ma00225a003
Polypropynes & Polyalkynes |  | Poly[1-(n-hexyllthio)-1-propyne] | 43 | 76 | 38 | 14 | 150 | 45 | [10 empty] | Masuda 1990 | http://dx.doi.org/10.1021/ma00225a003
Polypropynes & Polyalkynes |  | Poly[1-(n-octylthio)-1-propyne] | 57 | 91 | 50 | 19 | 180 | 48 | [10 empty] | Masuda 1990 | http://dx.doi.org/10.1021/ma00225a003
Polypropynes & Polyalkynes |  | Poly[1-(n-decylthio)-1-propyne] | 42 | 78 | 46 | 16 | 190 | 58 | [10 empty] | Masuda 1990 | http://dx.doi.org/10.1021/ma00225a003
Polypropynes & Polyalkynes | PTMSDA |  | 1100 | 2600 | 1200 | 560 | 4900 | 1600 | [10 empty] | Toy 2000 | http://pubs3.acs.org/acs/journals/doilookup?in_doi=10.1021/ma991566e
Polypropynes & Polyalkynes |  | Polytrimethylgermylpropyne | 1400 | 3400 | 1800 | 1000 | 14000 | 2700 | [10 empty] | Langsam Patent 1988
Polypropynes & Polyalkynes |  | Polytrimethylsilylpropyne |  | 15000 | 9000 | 6600 | 27000 | 15000 | [10 empty] | Yampolskii 2001 | http://dx.doi.org/10.1021/ma000628u
Polypropynes & Polyalkynes | PMP | Poly(4-methyl-2-pentyne) | 2630 | 5800 | 2700 | 1330 | 10700 | 2900 |  | 3700 |  | 4700 |  | 40300 |  |  |  |  | Morisato 1996 | http://www.sciencedirect.com/science/article/pii/S0376738896001834
Polypropynes & Polyalkynes | PTBA | Poly(tert-butylacetylene) | 180 |  | 130 | 43 | 560 | 85 | [10 empty] | Morisato 1996 | http://www.sciencedirect.com/science/article/pii/S0376738896001834
Polypropynes & Polyalkynes | PMP | Poly(4-methyl-2-pentyne) |  | 3050 |  | 570 |  | 1550 | [10 empty] | Merkel 2002 | http://dx.doi.org/10.1021/cm020672j
Polypropynes & Polyalkynes | PMP | Poly(4-methyl-2-pentyne) | 2700 |  |  | 600 |  | 1200 | [10 empty] | de Sitter 2008 | http://www.sciencedirect.com/science/article/pii/S0376738808004274
Polypropynes & Polyalkynes | PMP | Poly(4-methyl-2-pentyne) | 2650 | 5640 | 2460 | 1250 | 9090 | 2690 | [10 empty] | Pinnau 2004 | http://www.sciencedirect.com/science/article/pii/S0376738804004107
Polypropynes & Polyalkynes | P5M2H | Poly(5-methyl-2-hexyne) | 460 | 750 | 245 | 93 | 900 | 190 |  | 280 |  | 1700 | [6 empty] | Pinnau 2004 | http://www.sciencedirect.com/science/article/pii/S0376738804004107
Polypropynes & Polyalkynes | P6M2H | Poly(6-methyl-2-heptyne) | 240 | 370 | 130 | 51 | 390 | 112 |  | 160 |  | 605 | [6 empty] | Pinnau 2004 | http://www.sciencedirect.com/science/article/pii/S0376738804004107
Polypropynes & Polyalkynes | P2H | Poly(2-hexyne) |  | 160 | 39 | 12 | 120 | 21 |  | 16 |  | 35 |  | 410 |  |  |  |  | Pinnau 2004 | http://dx.doi.org/10.1021/ma0498363
Polypropynes & Polyalkynes | P2O | Poly(2-octyne) |  | 150 | 57 | 21 | 200 | 51 |  | 99 |  | 420 |  | 2100 |  |  |  |  | Pinnau 2004 | http://dx.doi.org/10.1021/ma0498363
Polypropynes & Polyalkynes | P2N | Poly(2-nonyne) |  | 140 | 60 | 23 | 230 | 64 |  | 138 |  | 450 |  | 1850 |  |  |  |  | Pinnau 2004 | http://dx.doi.org/10.1021/ma0498363
Polypropynes & Polyalkynes | P2D | Poly(2-decyne) |  | 150 | 74 | 29 | 290 | 84 |  | 220 |  | 740 |  | 4600 |  |  |  |  | Pinnau 2004 | http://dx.doi.org/10.1021/ma0498363
Polypropynes & Polyalkynes | P2U | Poly(2-undecyne) |  | 140 | 71 | 29 | 290 | 83 |  | 240 |  | 840 |  | 3900 |  |  |  |  | Pinnau 2004 | http://dx.doi.org/10.1021/ma0498363
Polypropynes & Polyalkynes | PTMSP | Poly(trimethylsilyl propyne) | [5 empty] | 15000 |  | 31000 |  | 38000 | [6 empty] | Merkel 2000 | http://dx.doi.org/10.1002/(SICI)1099-0488(20000115)38:2<273::AID-POLB1>3.0.CO;2-X
Polypropynes & Polyalkynes | PTMSP | Poly(trimethylsilyl propyne) | [5 empty] | 15400 |  | 26000 |  | 30300 | [6 empty] | Pinnau 1996 | http://dx.doi.org/10.1016/0376-7388(96)00041-5
Polypropynes & Polyalkynes | PTMSP | Polytrimethylsilylpropyne |  | 15000 | 9000 | 6600 | 27000 | 15000 |  | 31000 |  | 38000 |  |  | 3100 | 2400 | 1200 |  | Merkel 2000 | http://dx.doi.org/10.1002/(SICI)1099-0488(20000115)38:2<273::AID-POLB1>3.0.CO;2-X
Polysulfones | PSU | bisphenol-A polysulfone | 13 | 14 | 1.4 | 0.25 | 5.6 | 0.25 | [10 empty] | McHattie 1991 | http://www.sciencedirect.com/science/article/pii/003238619190508G
Polysulfones | TMPSU | tetramethyl bisphenol-A polysulfone | 41 |  | 5.6 | 1.06 | 21 | 0.95 | [10 empty] | McHattie 1991 | http://www.sciencedirect.com/science/article/pii/003238619190508G
Polysulfones | HFPSU | hexafluoro bisphenol-A polysulfone | 33 |  | 3.4 | 0.67 | 12 | 0.55 | [10 empty] | McHattie 1991 | http://www.sciencedirect.com/science/article/pii/003238619190343H
Polysulfones | TMHFPSU | tetramethyl hexafluoro bisphenol-A polysulfone | 113 |  | 18 | 4 | 72 | 3 | [10 empty] | McHattie 1992 | http://www.sciencedirect.com/science/article/pii/003238619291070I
Polysulfones | PSU-F | bisphenol-F polysulfone | 10 | 10.4 | 1.1 | 0.2 | 4.5 | 0.19 | [10 empty] | McHattie 1991 | http://www.sciencedirect.com/science/article/pii/003238619190343H
Polysulfones | PSU-O | bisphenol-O polysulfone | 10 | 15 | 1.1 | 0.196 | 4.3 | 0.18 | [10 empty] | McHattie 1991 | http://www.sciencedirect.com/science/article/pii/003238619190343H
Polysulfones | TMPSD-F | tetramethyl bisphenol-F polysulfone | 29 | 14 | 3.3 | 0.61 | 5.5 | 0.58 | [10 empty] | McHattie 1992 | http://www.sciencedirect.com/science/article/pii/003238619291070I
Polysulfones | BIPSU | biphenol polysulfone | 12 | 28 | 1.3 | 0.24 | 5.6 | 0.25 | [10 empty] | Aitken 1992 | http://dx.doi.org/10.1021/ma00040a008
Polysulfones | TMPSU-F | tetramethyl bisphenol-F polysulfone | 36 | 8.1 | 5.8 | 1.21 | 31.8 | 1.27 | [10 empty] | Aitken 1992 | http://dx.doi.org/10.1021/ma00040a008
Polysulfones | 1,5-NPSU | 1,5-dihydroxynaphthalene polysulfone | 9.4 |  | 0.42 | 0.057 | 1.6 | 0.036 | [10 empty] | Aitken 1993 | http://dx.doi.org/10.1002/polb.1993.090310816
Polysulfones | PSU-P | bisphenol-P polysulfone | 14 | 36 | 1.8 | 0.32 | 6.8 | 0.34 | [10 empty] | Aitken 1992 | http://dx.doi.org/10.1021/ma00039a018
Polysulfones | TMPSU-P | tetramethyl bisphenol-P polysulfone | 32 |  | 3.2 | 0.57 | 13.2 | 0.6 | [10 empty] | Aitken 1992 | http://dx.doi.org/10.1021/ma00039a018
Polysulfones | DMPSU | dimethyl bisphenol-A polysulfone | 12 | 11 | 0.64 | 0.091 | 2.1 | 0.07 | [10 empty] | McHattie 1991 | http://www.sciencedirect.com/science/article/pii/003238619190508G
Polysulfones | HMBIPSU | hexamethyl bisphenol polysulfone | 53 | 63 | 6 | 1.2 | 25.5 | 0.94 | [10 empty] | Aitken 1992 | http://dx.doi.org/10.1021/ma00040a008
Polysulfones | PSU-Z | bisphenol-Z polysulfone | 11.7 | 11.7 | 0.74 | 0.11 | 2.54 | 0.1 | [10 empty] | Aitken 1992 | http://dx.doi.org/10.1021/ma00039a018
Polysulfones | DMPSU-Z | dimethyl bisphenol-z polysulfone | 11 | 9.2 | 0.41 | 0.057 | 1.4 | 0.041 | [10 empty] | Aitken 1992 | http://dx.doi.org/10.1021/ma00039a018
Polysulfones | PSU-AP | bisphenol acetophenone polysulfone | 13.3 |  | 1.56 | 0.278 | 8.12 | 0.32 | [10 empty] | Aguilar-Vega 1993 | http://dx.doi.org/10.1002/polb.1993.090311116
Polysulfones | FBPSU | fluorene bisphenol polysulfone | 21.3 |  | 2.76 | 0.484 | 13.8 | 0.531 | [10 empty] | Aguilar-Vega 1993 | http://dx.doi.org/10.1002/polb.1993.090311116
Polysulfones | PSU-M | bisphenol-M polysulfone | 11.7 | 10.6 | 0.69 | 0.11 | 2.8 | 0.11 | [10 empty] | Aitken 1992 | http://dx.doi.org/10.1021/ma00039a018
Polysulfones | TMPSU-M | tetramethyl bisphenol-M polysulfone | 21 | 20 | 1.8 | 0.28 | 7 | 0.28 | [10 empty] | Aitken 1992 | http://dx.doi.org/10.1021/ma00039a018
Polysulfones | 3,4'-PSU | 3,4'-polysulfone | 9.3 | 8 | 0.39 | 0.066 | 1.5 | 0.052 | [10 empty] | Aitken 1992 | http://dx.doi.org/10.1021/ma00039a018
Polysulfones | PSU | Polysulfone | 11 |  |  |  | 4.7 | 0.18 | [10 empty] | Chiou 1987 | http://dx.doi.org/10.1002/polb.1987.090250811
Polysulfones | PESU | Polyethersulfone | 8 |  |  |  | 2.8 | 0.1 | [10 empty] | Chiou 1987 | http://dx.doi.org/10.1002/polb.1987.090250811
Polysulfones | PESU | Polyether sulfone (Radel A-400) |  | 6.9 |  |  | 2.88 | 0.98 | [10 empty] | Karatay 2010 | http://www.sciencedirect.com/science/article/pii/S0376738810006137
Polysulfones | PSU | Polysulfone (Udel® 3500) |  |  | 1.5 | 0.26 | 5.8 | 0.26 | [10 empty] | Handa 1997 | http://dx.doi.org/10.1002/(SICI)1099-0488(199710)35:14%3C2355::AID-POLB13%3E3.0.CO;2-B
Polysulfones | PESU | Radel A-100 poly(ether sulfone) | 9.7 | 9.8 | 0.83 | 0.13 | 4.2 | 0.13 | [10 empty] | Ghosal 1993 | http://dx.doi.org/10.1002/polb.1993.090310718
Polysulfones | PSU | Polysulfone |  | 14 | 1.4 | 0.25 | 6.7 | 0.28 | [10 empty] | Liu 2005 | http://www.sciencedirect.com/science/article/pii/S0032386105014084
Polysulfones | HFPSU |  | 33 |  | 3.4 | 0.667 | 12 | 0.545 | [10 empty] | McHattie 1991 | http://www.sciencedirect.com/science/article/pii/003238619190343H
Polysulfones | PSU-F |  | 10 |  | 1.1 | 0.2 | 4.5 | 0.188 | [10 empty] | McHattie 1991 | http://www.sciencedirect.com/science/article/pii/003238619190343H
Polysulfones | PSU-O |  | 10 |  | 1.1 | 0.196 | 4.3 | 0.179 | [10 empty] | McHattie 1991 | http://www.sciencedirect.com/science/article/pii/003238619190343H
Polysulfones | PSU | Polysulfone | 13 | 14 | 1.4 | 0.25 | 5.6 | 0.255 | [10 empty] | Aitken 1993 | http://dx.doi.org/10.1002/polb.1993.090310816
Polysulfones | 1,5-NPSU | 1,5-NPSU polysulfone | 9.4 | 8.1 | 0.42 | 0.0568 | 1.6 | 0.0364 | [10 empty] | Aitken 1993 | http://dx.doi.org/10.1002/polb.1993.090310816
Polysulfones | 2,6-NPSU | 2,6-NPSU polysulfone | 7.9 | 7.25 | 0.38 | 0.0507 | 1.5 | 0.0366 | [10 empty] | Aitken 1993 | http://dx.doi.org/10.1002/polb.1993.090310816
Polysulfones | 2,7-NPSU | 2,7-NPSU polysulfone | 8.8 | 8.15 | 0.5 | 0.0735 | 1.8 | 0.05 | [10 empty] | Aitken 1993 | http://dx.doi.org/10.1002/polb.1993.090310816
Polysulfones | PSU | Polysulfone |  |  | 1.29 | 0.22 | 5.5 | 0.24 | [10 empty] | Ghosal 1992 | http://www.sciencedirect.com/science/article/pii/037673889280058R
Polysulfones | PSU | Polysulfone (50% nitration) |  |  | 0.88 | 0.15 | 3.39 | 0.14 | [10 empty] | Ghosal 1992 | http://www.sciencedirect.com/science/article/pii/037673889280058R
Polysulfones | PSU | Polysulfone (98% nitration) |  |  | 0.66 | 0.1 | 2.3 | 0.08 | [10 empty] | Ghosal 1992 | http://www.sciencedirect.com/science/article/pii/037673889280058R
Polysulfones | PESU-C | Poly(ether sulfone) | 22 |  | 2 | 0.25 | 6.5 | 0.283 | [10 empty] | Houde 1994 | http://www.sciencedirect.com/science/article/pii/0376738894001065
Polysulfones | PESU-C | Poly(ether sulfone) | 6.2 | 8 | 1.2 | 0.17 | 5.3 | 0.135 | [10 empty] | Liu 1990 | http://www.sciencedirect.com/science/article/pii/037673889080015E
Polysulfones | PESU-C | Poly(ether sulfone) |  | 12.1 | 0.939 | 0.167 | 5.74 | 0.143 | [10 empty] | Wang 2002 | http://dx.doi.org/10.1002/app.10006
Polysulfones | DMPESU-C | Poly(ether sulfone) |  | 10.8 | 0.868 | 0.11 | 3.12 | 0.0727 | [10 empty] | Wang 2001 | http://dx.doi.org/10.1021/ma011185c
Polysulfones | TMPESU-C | Poly(ether sulfone) |  | 16.9 | 1.55 | 0.21 | 7.69 | 0.225 | [10 empty] | Wang 2001 | http://dx.doi.org/10.1021/ma011185c
Polysulfones | IMPES-UC | Poly(ether sulfone) |  | 30.6 | 4.85 | 0.699 | 19.4 | 0.928 | [10 empty] | Wang 2001 | http://dx.doi.org/10.1021/ma011185c
Polysulfones | PESU-L | Poly(ether sulfone) |  | 7.22 | 0.441 | 0.0437 | 2.25 | 0.0395 | [10 empty] | Wang 2001 | http://dx.doi.org/10.1021/ma011185c
Polysulfones | IMPESU-L | Poly(ether sulfone) |  | 49.6 | 4.53 | 0.757 | 25.1 | 1.13 | [10 empty] | Wang 2001 | http://dx.doi.org/10.1021/ma011185c
Polysulfones | 2,2ADM-PSU |  | 13.8 | 17.3 | 1.86 | 0.332 | 7.2 | 0.327 | [10 empty] | Pixton 1995 | https://ejournal.csiro.au/cgi-bin/sciserv.pl?collection=journals&journal=00323861&issue=v36i0016&article=3165_gtpoap
Polysulfones | 1,3ADM-PSU |  | 21.7 | 27.8 | 2.55 | 0.455 | 9.5 | 0.396 | [10 empty] | Pixton 1995 | https://ejournal.csiro.au/cgi-bin/sciserv.pl?collection=journals&journal=00323861&issue=v36i0016&article=3165_gtpoap
Polysulfones | PSU | Polysulfone | 13 |  | 1.4 | 0.25 | 5.6 | 0.265 | [10 empty] | McHattie 1991 | http://www.sciencedirect.com/science/article/pii/003238619190508G
Polysulfones | TMPSU |  | 41 |  | 5.6 | 1.057 | 21 | 0.911 | [10 empty] | McHattie 1991 | http://www.sciencedirect.com/science/article/pii/003238619190508G
Polysulfones | DMPSU |  | 12 |  | 0.64 | 0.0914 | 2.1 | 0.0706 | [10 empty] | McHattie 1991 | http://www.sciencedirect.com/science/article/pii/003238619190508G
Polysulfones | DMPSU-Z |  | 11 |  | 0.41 | 0.0569 | 1.4 | 0.0393 | [10 empty] | McHattie 1991 | http://www.sciencedirect.com/science/article/pii/003238619190508G
Polysulfones | TMPSU-F |  | 29 | 34.5 | 3.3 | 0.611 | 15 | 0.577 | [10 empty] | McHattie 1992 | http://www.sciencedirect.com/science/article/pii/003238619291070I
Polysulfones | TMHFPSU |  | 113 | 126 | 18 | 4 | 75 | 3 | [10 empty] | McHattie 1992 | http://www.sciencedirect.com/science/article/pii/003238619291070I
Polysulfones | 3,4-PSU |  | 9.3 |  | 0.39 | 0.0661 | 1.5 | 0.0432 | [10 empty] | Aitken 1992 | http://dx.doi.org/10.1021/ma00039a018
Polysulfones | PSU-P |  | 14 |  | 1.8 | 0.321 | 6.8 | 0.34 | [10 empty] | Aitken 1992 | http://dx.doi.org/10.1021/ma00039a018
Polysulfones | PSU-M |  | 11.7 |  | 0.69 | 0.11 | 2.8 | 0.112 | [10 empty] | Aitken 1992 | http://dx.doi.org/10.1021/ma00039a018
Polysulfones | TMPSU-P |  | 32 |  | 3.2 | 0.571 | 13.2 | 0.6 | [10 empty] | Aitken 1992 | http://dx.doi.org/10.1021/ma00039a018
Polysulfones | TMPSU-M |  | 21 |  | 1.8 | 0.281 | 7 | 0.28 | [10 empty] | Aitken 1992 | http://dx.doi.org/10.1021/ma00039a018
Polysulfones |  | Bis A polysulfone | 12.6 |  | 1.39 | 0.248 | 7.1 | 0.323 | [10 empty] | Aguilar-Vega 1993 | http://dx.doi.org/10.1002/polb.1993.090311116
Polysulfones |  | Bis AP polysulfone | 13.3 |  | 1.56 | 0.278 | 8.12 | 0.32 | [10 empty] | Aguilar-Vega 1993 | http://dx.doi.org/10.1002/polb.1993.090311116
Polysulfones |  | Bis fluorene polysulfone | 21.3 |  | 2.76 | 0.484 | 13.8 | 0.531 | [10 empty] | Aguilar-Vega 1993 | http://dx.doi.org/10.1002/polb.1993.090311116
Polysulfones | PSU polysulfone |  |  |  | 1.29 | 0.22 | 5.5 | 0.24 | [10 empty] | Ghosal 1996 | http://dx.doi.org/10.1021/ma951310i
Polysulfones | PSU-NH2 (16% substituted) |  |  |  | 0.69 | 0.11 | 2.7 | 0.11 | [10 empty] | Ghosal 1996 | http://dx.doi.org/10.1021/ma951310i
Polysulfones | PSU-NH2 (38% substituted) |  |  |  | 0.8 | 0.13 | 3.2 | 0.13 | [10 empty] | Ghosal 1996 | http://dx.doi.org/10.1021/ma951310i
Polysulfones | PSU-CH2NH2 (51% substituted) |  |  |  | 0.7 | 0.11 | 1.95 | 0.11 | [10 empty] | Ghosal 1996 | http://dx.doi.org/10.1021/ma951310i
Polysulfones | PSU-CH2-imide (51% substituted) |  |  |  | 0.54 | 0.08 | 2.12 | 0.08 | [10 empty] | Ghosal 1996 | http://dx.doi.org/10.1021/ma951310i
Polysulfones | PSU |  | 11 |  | 1.1 | 0.19 | 6.3 | [11 empty] | Dai 2005 | http://dx.doi.org/10.1021/ma051662h
Polysulfones | PSU-HFP |  | 20 |  | 1.5 | 0.22 | 5.4 | [11 empty] | Dai 2005 | http://dx.doi.org/10.1021/ma051662h
Polysulfones | PSU-HFM |  | 24 |  | 2 | 0.26 | 7.7 | [11 empty] | Dai 2005 | http://dx.doi.org/10.1021/ma051662h
Polysulfones | TMPSU |  | 41 |  | 5.6 | 1.1 | 21 | [11 empty] | Dai 2005 | http://dx.doi.org/10.1021/ma051662h
Polysulfones | TMPSU-HFP |  | 66 |  | 8.5 | 1.5 | 30 | [11 empty] | Dai 2005 | http://dx.doi.org/10.1021/ma051662h
Polysulfones | TM6F-HFP |  | 113 |  | 18 | 4 | 72 | [11 empty] | Dai 2005 | http://dx.doi.org/10.1021/ma051662h
Polysulfones | TM6FPSU-HFP |  | 151 |  | 14 | 5.92 | 81 | [11 empty] | Dai 2005 | http://dx.doi.org/10.1021/ma051662h
Polysulfones |  | Poly(phthalazinone ether sulfone) |  | 2.4 | 0.15 | 0.027 | 0.92 | [11 empty] | Jian 1999 | http://dx.doi.org/10.1002/(SICI)1097-4628(19990404)71:14%3C2385::AID-APP10%3E3.0.CO;2-S
Polysulfones |  | PBSF poly(aryl ether sulfone) | 16.9 | 20.1 | 2.39 | 0.469 | 10.8 | 0.5 | [10 empty] | Aitken 1993 | http://dx.doi.org/10.1002/polb.1993.090310808
Polysulfones |  | Poly(phenyl sulfone) Radel R (BIPSU) | 12 |  | 1.3 | 0.236 | 5.6 | 0.255 | [10 empty] | Aitken 1992 | http://dx.doi.org/10.1021/ma00040a008
Polysulfones | TMBIPSU |  | 36 |  | 5.8 | 1.208 | 31.8 | 1.272 | [10 empty] | Aitken 1992 | http://dx.doi.org/10.1021/ma00040a008
Polysulfones | HMBIPSU |  | 53 |  | 6 | 1.2 | 25.5 | 0.944 | [10 empty] | Aitken 1992 | http://dx.doi.org/10.1021/ma00040a008
Polysulfones | PSU | Polysulfone 2 |  |  | 1.2 | 0.15 | 4.7 | 0.08 | [10 empty] | Douglas 1996 | http://dx.doi.org/10.1002/marc.1996.030171107
Polysulfones | TM-NPSU |  | 14.8 | 15.5 | 1.21 | 0.159 | 4.85 | 0.132 | [10 empty] | Camacho-Zuniga 2009 | http://www.sciencedirect.com/science/article/pii/S0376738809004049
Polysulfones | HF-NPSU |  | 17.5 | 15.1 | 1.25 | 0.196 | 4.89 | 0.146 | [10 empty] | Camacho-Zuniga 2009 | http://www.sciencedirect.com/science/article/pii/S0376738809004049
Polysulfones | TMHF-NPSU |  | 17.1 | 15.3 | 1.41 | 0.231 | 6.6 | 0.217 | [10 empty] | Camacho-Zuniga 2009 | http://www.sciencedirect.com/science/article/pii/S0376738809004049
Polysulfones | PSU | Polysulfone | [8 empty] | 26.3 | 37.5 | [6 empty] | Ito 1989 | http://dx.doi.org/10.1002/app.1989.070380308
Polysulfones | PSF | Poly(sulfone) | [8 empty] | 25 | 17.8 | [6 empty] | Semenova 2004 | http://dx.doi.org/10.1016/j.memsci.2003.11.022
SIEF MMM | PTMSP with p-DCX | PTMSP with p-DCX, aged over 60 days |  |  |  | 350 | 4200 | 700 | [10 empty] | Lau 2016 | http://dx.doi.org/10.1002/anie.201508070
SIEF MMM | PTMSP as cast |  |  | 14000 |  | 5000 | 29800 | 14000 | [10 empty] | Lau 2015 | http://dx.doi.org/10.1021/acs.chemmater.5b01537
SIEF MMM | PTMSP aged |  |  | 3500 |  | 800 | 7500 | 1000 | [10 empty] | Lau 2015 | http://dx.doi.org/10.1021/acs.chemmater.5b01537
SIEF MMM | PTMSP with PAF-1 | PTMSP with PAF-1, aged 365 days |  | 12000 |  | 3500 | 28400 | 8000 | [10 empty] | Lau 2015 | http://dx.doi.org/10.1021/acs.chemmater.5b01537
SIEF MMM | PTMSP with PAF-1-NH2 | PTMSP with PAF-1-NH2, aged 365 days |  | 12600 |  | 3550 | 35100 | 7500 | [10 empty] | Lau 2015 | http://dx.doi.org/10.1021/acs.chemmater.5b01537
SIEF MMM | PTMSP with PAF-1-SO3H | PTMSP with PAF-1-SO3H, 365 days |  | 10000 |  | 3540 | 32400 | 7800 | [10 empty] | Lau 2015 | http://dx.doi.org/10.1021/acs.chemmater.5b01537
SIEF MMM | PTMSP with PAF-1-C60 | PTMSP with PAF-1-C60, 365 days |  | 7500 |  | 1500 | 25800 | 2500 | [10 empty] | Lau 2015 | http://dx.doi.org/10.1021/acs.chemmater.5b01537
SIEF MMM | PTMSP with PAF-1-Li6C60 | PTMSP with PAF-1-Li6C60, 365 days |  | 22500 |  | 5500 | 50600 | 14000 | [10 empty] | Lau 2015 | http://dx.doi.org/10.1021/acs.chemmater.5b01537
SIEF MMM | PIM-1 aged 16 days | PIM-1 aged 16 days |  | 2110 |  | 120 | 2850 | 130 | [10 empty] | Lau 2015 | http://dx.doi.org/10.1021/acs.chemmater.5b01537
SIEF MMM | PIM-1 with Ti5 UiO-66 | PIM-1 with Ti5 UiO-66 aged 63 days |  | 2350 |  | 150 | 3630 | 200 | [10 empty] | Lau 2015 | http://dx.doi.org/10.1021/acs.chemmater.5b01537
Silicone rubber and variants | PDMS | Poly(dimethylsiloxane) |  |  | 781 | 351 | [12 empty] | Lee 1988 | http://www.sciencedirect.com/science/article/pii/S0376738800832755
Silicone rubber and variants |  | Poly(methyl ethyl siloxane) |  |  | 351 | 160 | [12 empty] | Lee 1988 | http://www.sciencedirect.com/science/article/pii/S0376738800832755
Silicone rubber and variants |  | Poly(methyl propyl siloxane) |  |  | 405 | 182 | [12 empty] | Lee 1988 | http://www.sciencedirect.com/science/article/pii/S0376738800832755
Silicone rubber and variants |  | Poly(methyl hexyl siloxane) |  |  | 236 | 103 | [12 empty] | Lee 1988 | http://www.sciencedirect.com/science/article/pii/S0376738800832755
Silicone rubber and variants |  | Poly(methyl octyl siloxane) |  |  | 202 | 88.3 | [12 empty] | Lee 1988 | http://www.sciencedirect.com/science/article/pii/S0376738800832755
Silicone rubber and variants |  | Poly(methyl trifluoropropyl siloxane) |  |  | 183 | 88.3 | [12 empty] | Lee 1988 | http://www.sciencedirect.com/science/article/pii/S0376738800832755
Silicone rubber and variants |  | Poly(methyl phenyl siloxane) |  |  | 25.6 | 8.59 | [12 empty] | Lee 1988 | http://www.sciencedirect.com/science/article/pii/S0376738800832755
Silicone rubber and variants |  | Poly(silmethylenesiloxane) |  |  | 91 | 35.9 | [12 empty] | Lee 1988 | http://www.sciencedirect.com/science/article/pii/S0376738800832755
Silicone rubber and variants | (Me2SiC2H4SiMe2O) polysiloxane |  |  |  | 42.3 | 186 | [12 empty] | Lee 1988 | http://www.sciencedirect.com/science/article/pii/S0376738800832755
Silicone rubber and variants | (Me2SiC6H12SiMe2O) polysiloxane |  |  |  | 182 | 81 | [12 empty] | Lee 1988 | http://www.sciencedirect.com/science/article/pii/S0376738800832755
Silicone rubber and variants | (Me2SiC8H16SiMe2O) polysiloxane |  |  |  | 188 | 76.2 | [12 empty] | Lee 1988 | http://www.sciencedirect.com/science/article/pii/S0376738800832755
Silicone rubber and variants | (Me2Si-m-C6H4SiMe2)) polysiloxane |  |  |  | 75.6 | 31.9 | [12 empty] | Lee 1988 | http://www.sciencedirect.com/science/article/pii/S0376738800832755
Silicone rubber and variants | (Me2Si-p-C6H4SiMe2)) polysiloxane |  |  |  | 14.1 | 3.39 | [12 empty] | Lee 1988 | http://www.sciencedirect.com/science/article/pii/S0376738800832755
Silicone rubber and variants | PDMS | Poly(dimethylsiloxane) |  |  |  | 320 |  |  | 2000 |  | 5250 |  | 32000 | [5 empty] | Choi 2007 | http://dx.doi.org/10.1016/j.memsci.2007.04.022
Silicone rubber and variants | SR | Silicone Rubber | [8 empty] | 6490 | 3440 | [6 empty] | Ito 1989 | http://dx.doi.org/10.1002/app.1989.070380308
Silicone rubber and variants | PSO | Poly(siloxane) | [5 empty] | 11000 | 30000 | 31000 | [8 empty] | Ilinitsch 1992 | http://dx.doi.org/10.1016/0376-7388(92)80085-X
Silicone rubber and variants | PDMS | Poly(dimethyl siloxane) | 561 |  | 933 |  | 4553 | 1353 | 3400 | 4500 |  | 9000 | [6 empty] | Stern 1987 | http://dx.doi.org/10.1002/polb.1987.090250607
Silicone rubber and variants | PMES | Poly(methyl ethyl siloxane) | 229 |  | 312 |  | 1506 | 474 | 1300 | 1500 |  | 3000 | [6 empty] | Stern 1987 | http://dx.doi.org/10.1002/polb.1987.090250607
Silicone rubber and variants | PMPS | Poly(methyl propyl siloxane) | 254 |  | 383 |  | 2303 | 570 | 1400 | 1600 |  | 4000 | [6 empty] | Stern 1987 | http://dx.doi.org/10.1002/polb.1987.090250607
Silicone rubber and variants | PMOS | Poly(methyl octyl siloxane) | 133 |  | 190 |  | 932 | 313 | 800 | 1000 |  | 2000 | [6 empty] | Stern 1987 | http://dx.doi.org/10.1002/polb.1987.090250607
Silicone rubber and variants | PTFPMS | Poly(trifluoropropyl methyl siloxane) | 247 |  | 217 |  | 1388 | 201 | 400 | 300 |  | 410 | [6 empty] | Stern 1987 | http://dx.doi.org/10.1002/polb.1987.090250607
Silicone rubber and variants | PPMS | Poly(phenyl methyl siloxane) | 34 |  | 32 |  | 239 | 36 | 90 | 90 |  | 150 | [6 empty] | Stern 1987 | http://dx.doi.org/10.1002/polb.1987.090250607
Silicone rubber and variants | PDMSM | Poly(dimethyl silmethylene) | 98 |  | 101 |  | 549 | 130 | 350 | 400 |  | 1000 | [6 empty] | Stern 1987 | http://dx.doi.org/10.1002/polb.1987.090250607
Silicone rubber and variants | PSES | Poly(silethylene siloxane) | 272 |  | 394 |  | 1883 | 597 | 1500 | 2000 |  | 4000 | [6 empty] | Stern 1987 | http://dx.doi.org/10.1002/polb.1987.090250607
Silicone rubber and variants | PSHS | Poly(silhexylene siloxane) | 194 |  | 265 |  | 1306 | 395 | 1100 | 1300 |  | 3000 | [6 empty] | Stern 1987 | http://dx.doi.org/10.1002/polb.1987.090250607
Silicone rubber and variants | PSOS | Poly(siloctylene siloxane) | 174 |  | 237 |  | 1199 | 360 | 900 | 1050 |  | 2000 | [6 empty] | Stern 1987 | http://dx.doi.org/10.1002/polb.1987.090250607
Silicone rubber and variants | PMSS | Poly(meta-silphenylene siloxane) | 84 |  | 74 |  | 518 | 106 | 280 | 300 |  | 700 | [6 empty] | Stern 1987 | http://dx.doi.org/10.1002/polb.1987.090250607
Silicone rubber and variants | PSPS | Poly(para-silphenylene siloxane) | 83 |  | 11 |  | 65 | 12 | 20 | 18 |  | 30 | [6 empty] | Stern 1987 | http://dx.doi.org/10.1002/polb.1987.090250607
Silicone rubber and variants | PDMS | Poly(dimethylsiloxane) |  | 890 | 800 | 400 | 3800 | 1200 |  | 3300 |  | 4100 |  |  |  | 190 | 280 |  | Merkel 2000 | http://dx.doi.org/10.1002/(SICI)1099-0488(20000201)38:3%3C415::AID-POLB8%3E3.0.CO;2-Z
Substituted Polyacetylenes |  | Poly(diphenyl acetylene) | 3400 |  | 6000 | 4700 | 9000 | 3700 | [10 empty] | Teraguchi 2002 | http://dx.doi.org/10.1021/ma011537f
Substituted Polyacetylenes |  | Poly[1-phenyl-2-p(trimethylsilyl acetylene] | 1000 |  | 1550 | 520 | 4700 | 1500 | [10 empty] | Teraguchi 2002 | http://dx.doi.org/10.1021/ma011537f
Substituted Polyacetylenes |  | Poly(tert-butyl acetylene) | 810 | 1150 | 300 | 100 | 1360 | 160 | [10 empty] | Kojima 1985 | http://dx.doi.org/10.1002/app.1985.070300427
Substituted Polyacetylenes |  | Poly(1-chloro-2-phenylacetylene) | 34.8 | 44.8 | 8 | 1.7 | 61 | 2.6 | [10 empty] | Kojima 1985 | http://dx.doi.org/10.1002/app.1985.070300427
Substituted Polyacetylenes |  | Poly(o-(trimethylgermyl)phenyl)acetylene | 160 | 330 | 110 | 55 | 270 | 69 | [10 empty] | Mizumoto 1993 | http://dx.doi.org/10.1002/pola.1993.080311016
Substituted Polyacetylenes |  | Poly(o-(trimethylsilyl)phenyl)acetylene | 170 | 290 | 78 | 24 | 290 | 38
Substituted Polyacetylenes |  | Poly[1-phenyl-2-[p-triphenylsilylphenyl]acetylene | 33 | 51.7 | 12.1 | 2.78 | 78.8 | 5.58 | [10 empty] | Yampolskii 2001 | http://dx.doi.org/10.1021/ma000628u
Substituted Polyacetylenes |  | Poly[1-phenyl-2-[p-(triisopropylsilyl)phenyl]acetylene | 315 | 530 | 230 | 91 | 1300 | 240 | [10 empty] | Yampolskii 2001 | http://dx.doi.org/10.1021/ma000628u
Substituted Polyacetylenes |  | Poly[1-[p-trimethylsilyl]phenyl]-2-(2-fluorenyl)acetylene | 1300 | 3100 | 1650 | 950 | 6450 | 2000 | [10 empty] | Sakaguchi 2004 | http://dx.doi.org/10.1021/ma035993a
Substituted Polyacetylenes |  | Poly[1-phenyl]-2-(2-fluorenyl)acetylene | 1600 | 3650 | 2150 | 1300 | 8500 | 2400 | [10 empty] | Sakaguchi 2004 | http://dx.doi.org/10.1021/ma035993a
Substituted Polyacetylenes |  | Poly[1-[p-trimethylsilyl]phenyl]-2-(2-phenanthryl)acetylene | 450 | 900 | 460 | 190 | 2100 | 500 | [10 empty] | Sakaguchi 2004 | http://dx.doi.org/10.1021/ma035993a
Substituted Polyacetylenes |  | Poly[1-phenyl]-2-(2-phenanthryl)acetylene | 1150 | 2500 | 1300 | 650 | 5300 | 1450 | [10 empty] | Sakaguchi 2004 | http://dx.doi.org/10.1021/ma035993a
Substituted Polyacetylenes |  | Polyacetylene 2c | 530 | 1000 | 470 | 210 | 2300 | 540 | [10 empty] | Hu 2006 | http://www.sciencedirect.com/science/article/pii/S0376738806003851
Substituted Polyacetylenes |  | Polyacetylene 2d | 1600 | 3900 | 2100 | 1300 | 7200 | 3300 | [10 empty] | Hu 2006 | http://www.sciencedirect.com/science/article/pii/S0376738806003851
Substituted Polyacetylenes |  | Polyacetylene 2e | 790 | 1500 | 830 | 390 | 3800 | 1100 | [10 empty] | Hu 2006 | http://www.sciencedirect.com/science/article/pii/S0376738806003851
Substituted Polyacetylenes |  | Polyacetylene 2f | 840 | 1600 | 810 | 430 | 2900 | 1100 | [10 empty] | Hu 2006 | http://www.sciencedirect.com/science/article/pii/S0376738806003851
Substituted Polyacetylenes |  | Polyacetylene 3c | 190 | 340 | 82 | 23 | 530 | 46 | [10 empty] | Hu 2006 | http://www.sciencedirect.com/science/article/pii/S0376738806003851
Substituted Polyacetylenes |  | Polyacetylene 3d | 810 | 1700 | 580 | 210 | 3000 | 490 | [10 empty] | Hu 2006 | http://www.sciencedirect.com/science/article/pii/S0376738806003851
Substituted Polyacetylenes |  | Fluorenyl-poly(diarylacetylene) 2a | 3200 | 8100 | 4800 | 3300 | 17000 | 9100 | [10 empty] | Fukui 2009 | http://www.sciencedirect.com/science/article/pii/S0032386109005552
Substituted Polyacetylenes |  | Fluorenyl-poly(diarylacetylene) 2b | 4600 | 11000 | 6200 | 4700 | 21000 | 11000 | [10 empty] | Fukui 2009 | http://www.sciencedirect.com/science/article/pii/S0032386109005552
Substituted Polyacetylenes |  | Fluorenyl-poly(diarylacetylene) 2c | 4100 | 9900 | 5900 | 4200 | 18000 | 11000 | [10 empty] | Fukui 2009 | http://www.sciencedirect.com/science/article/pii/S0032386109005552
Substituted Polyacetylenes |  | Fluorenyl-poly(diarylacetylene) 2d | 5000 | 11000 | 6600 | 5100 | 26000 | 12000 | [10 empty] | Fukui 2009 | http://www.sciencedirect.com/science/article/pii/S0032386109005552
Substituted Polyacetylenes |  | Fluorenyl-poly(diarylacetylene) 2e | 2100 | 5000 | 2700 | 1700 | 9200 | 4200 | [10 empty] | Fukui 2009 | http://www.sciencedirect.com/science/article/pii/S0032386109005552
Substituted Polyacetylenes |  | Fluorenyl-poly(diarylacetylene) 2f | 3400 | 8700 | 5000 | 3500 | 17000 | 9300 | [10 empty] | Fukui 2009 | http://www.sciencedirect.com/science/article/pii/S0032386109005552
Substituted Polyacetylenes |  | Fluorenyl-poly(diarylacetylene) 2g | 2700 | 6300 | 3500 | 2500 | 11000 | 6600 | [10 empty] | Fukui 2009 | http://www.sciencedirect.com/science/article/pii/S0032386109005552
Substituted Polyacetylenes |  | Fluorenyl-poly(diarylacetylene) 2h | 520 | 1100 | 470 | 210 | 1900 | 550 | [10 empty] | Fukui 2009 | http://www.sciencedirect.com/science/article/pii/S0032386109005552
Substituted Polyacetylenes |  | Fluorenyl-poly(diarylacetylene) 2i | 1500 | 3700 | 2000 | 1100 | 8000 | 3000 | [10 empty] | Fukui 2009 | http://www.sciencedirect.com/science/article/pii/S0032386109005552
Substituted Polyacetylenes |  | Fluorenyl-poly(diarylacetylene) 2j | 3400 | 8500 | 5400 | 3400 | 18000 | 10000 | [10 empty] | Fukui 2009 | http://www.sciencedirect.com/science/article/pii/S0032386109005552
Substituted Polyacetylenes |  | Fluorenyl-poly(diarylacetylene) 2k | 600 | 1400 | 660 | 400 | 3200 | 810 | [10 empty] | Fukui 2009 | http://www.sciencedirect.com/science/article/pii/S0032386109005552
Substituted Polyacetylenes |  | Fluorenyl-poly(diarylacetylene) 2l | 840 | 1900 | 1000 | 540 | 4100 | 1500 | [10 empty] | Fukui 2009 | http://www.sciencedirect.com/science/article/pii/S0032386109005552
Substituted Polyacetylenes |  | Poly(diphenyl acetylene) 2a |  |  | 34 | 11 | 170 | [11 empty] | Takeda 2010 | http://www.sciencedirect.com/science/article/pii/S0032386110000510
Substituted Polyacetylenes |  | Poly(diphenyl acetylene) 2b |  |  | 29 | 9.1 | 120 | [11 empty] | Takeda 2010 | http://www.sciencedirect.com/science/article/pii/S0032386110000510
Substituted Polyacetylenes |  | Poly(diphenyl acetylene) 2c |  |  | 26 | 7.5 | 100 | [11 empty] | Takeda 2010 | http://www.sciencedirect.com/science/article/pii/S0032386110000510
Substituted Polyacetylenes |  | Poly(diphenyl acetylene) 2d |  |  | 25 | 7.9 | 110 | [11 empty] | Takeda 2010 | http://www.sciencedirect.com/science/article/pii/S0032386110000510
Substituted Polyacetylenes |  | Poly(diphenyl acetylene) 3a desilylated |  |  | 1200 | 740 | 4200 | [11 empty] | Takeda 2010 | http://www.sciencedirect.com/science/article/pii/S0032386110000510
Substituted Polyacetylenes |  | Poly(diphenyl acetylene) 3b desilylated |  |  | 300 | 150 | 1100 | [11 empty] | Takeda 2010 | http://www.sciencedirect.com/science/article/pii/S0032386110000510
Substituted Polyacetylenes |  | Poly(diphenyl acetylene) 3c desilylated |  |  | 820 | 360 | 3000 | [11 empty] | Takeda 2010 | http://www.sciencedirect.com/science/article/pii/S0032386110000510
Substituted Polyacetylenes |  | Poly(diphenyl acetylene) 3d desilylated |  |  | 37 | 11 | 160 | [11 empty] | Takeda 2010 | http://www.sciencedirect.com/science/article/pii/S0032386110000510
Substituted Polyacetylenes |  | Poly(diphenyl acetylene) Poly 1 | 11200 | 24800 | 14400 | 11600 | 38700 | 29100 | [10 empty] | Hu 2007 | http://dx.doi.org/10.1039/B712327B
Substituted Polyacetylenes |  | Poly(diphenyl acetylene) Poly 2 | 10100 | 23200 | 12500 | 10000 | 35100 | 24200 | [10 empty] | Hu 2007 | http://dx.doi.org/10.1039/B712327B
Substituted Polyacetylenes |  | Poly(diphenyl acetylene) Poly 3 | 3500 | 7700 | 3900 | 2700 | 11400 | 6600 | [10 empty] | Hu 2007 | http://dx.doi.org/10.1039/B712327B
Substituted Polyacetylenes | PTMSP |  | 9700 | 25000 | 14800 | 11700 | 47000 | 30000 | [10 empty] | Hu 2007 | http://dx.doi.org/10.1039/B712327B
Substituted Polyacetylenes |  | Poly(diphenyl acetylene) 2b p-F | 15800 | 33300 | 17900 | 15600 | 47000 | 34300 | [10 empty] | Hu 2008 | http://dx.doi.org/10.1021/ma801845g
Substituted Polyacetylenes |  | Poly(diphenyl acetylene) 2c m-F | 12800 | 27000 | 14300 | 12000 | 35200 | 27800 | [10 empty] | Hu 2008 | http://dx.doi.org/10.1021/ma801845g
Substituted Polyacetylenes |  | Poly(diphenyl acetylene) 2e p,m-F | 17800 | 36800 | 18700 | 16600 | 44200 | 35000 | [10 empty] | Hu 2008 | http://dx.doi.org/10.1021/ma801845g
Substituted Polyacetylenes |  | Poly(diphenyl acetylene) 2f m,m-F | 13700 | 28500 | 15200 | 13100 | 36100 | 29100 | [10 empty] | Hu 2008 | http://dx.doi.org/10.1021/ma801845g
Substituted Polyacetylenes |  | Poly(diphenyl acetylene) 2g p-Cl | 9300 | 20600 | 11700 | 9200 | 35200 | 22700 | [10 empty] | Hu 2008 | http://dx.doi.org/10.1021/ma801845g
Substituted Polyacetylenes |  | Poly(diphenyl acetylene) 2h p-Br | 9200 | 20700 | 11400 | 9200 | 32800 | 22400 | [10 empty] | Hu 2008 | http://dx.doi.org/10.1021/ma801845g
Substituted Polyacetylenes |  | Poly(diphenyl acetylene) 2i p-Me | 5000 | 10800 | 5700 | 4100 | 16900 | 10100 | [10 empty] | Hu 2008 | http://dx.doi.org/10.1021/ma801845g
Substituted Polyacetylenes |  | Poly(diphenyl acetylene) 2k none | 10500 | 24100 | 12900 | 10400 | 36400 | 25200 | [10 empty] | Hu 2008 | http://dx.doi.org/10.1021/ma801845g
Substituted Polyacetylenes |  | Poly(diphenyl acetylene) 2m p-SiMe3 | 530 | 1100 | 450 | 170 | 2000 | 470 | [10 empty] | Hu 2008 | http://dx.doi.org/10.1021/ma801845g
Substituted Polyacetylenes |  | Poly(diphenyl acetylene) 2m-D none | 200 | 360 | 86 | 30 | 390 | 60 | [10 empty] | Hu 2008 | http://dx.doi.org/10.1021/ma801845g
Substituted Polyacetylenes |  | Poly(diarylacetylene) 2a | 560 | 1200 | 620 | 250 | 3300 | 730 | [10 empty] | Hu 2010 | http://www.sciencedirect.com/science/article/pii/S0032386110001345
Substituted Polyacetylenes |  | Poly(diarylacetylene) 2b | 370 | 810 | 390 | 160 | 2200 | 450 | [10 empty] | Hu 2010 | http://www.sciencedirect.com/science/article/pii/S0032386110001345
Substituted Polyacetylenes |  | Poly(diarylacetylene) 2c | 240 | 420 | 140 | 44 | 640 | 120 | [10 empty] | Hu 2010 | http://www.sciencedirect.com/science/article/pii/S0032386110001345
Substituted Polyacetylenes |  | Poly(diarylacetylene) 2f | 840 | 1900 | 1000 | 540 | 4100 | 1500 | [10 empty] | Hu 2010 | http://www.sciencedirect.com/science/article/pii/S0032386110001345
Substituted Polyacetylenes |  | Poly(diarylacetylene) 2g | 480 | 980 | 440 | 190 | 1900 | 500 | [10 empty] | Hu 2010 | http://www.sciencedirect.com/science/article/pii/S0032386110001345
Substituted Polyacetylenes |  | Poly(diarylacetylene) 2h | 3400 | 8500 | 5400 | 3400 | 18000 | 10000 | [10 empty] | Hu 2010 | http://www.sciencedirect.com/science/article/pii/S0032386110001345
Substituted Polyacetylenes |  | Poly(diarylacetylene) 3a | 260 | 580 | 260 | 95 | 1600 | 260 | [10 empty] | Hu 2010 | http://www.sciencedirect.com/science/article/pii/S0032386110001345
Substituted Polyacetylenes |  | Poly(diarylacetylene) 3b | 200 | 440 | 180 | 65 | 1300 | 170 | [10 empty] | Hu 2010 | http://www.sciencedirect.com/science/article/pii/S0032386110001345
Substituted Polyacetylenes |  | Poly(diarylacetylene) 3f | 1100 | 2500 | 1300 | 870 | 4900 | 2300 | [10 empty] | Hu 2010 | http://www.sciencedirect.com/science/article/pii/S0032386110001345
Substituted Polyacetylenes |  | Poly(diarylacetylene) 3g | 890 | 2000 | 830 | 420 | 3400 | 940 | [10 empty] | Hu 2010 | http://www.sciencedirect.com/science/article/pii/S0032386110001345
Substituted Polyacetylenes |  | Poly(diarylacetylene) 3h | 8800 | 19000 | 9800 | 8100 | 24000 | 19000 | [10 empty] | Hu 2010 | http://www.sciencedirect.com/science/article/pii/S0032386110001345
Substituted Polyacetylenes |  | Poly(diarylacetylene) 2i | 170 | 330 | 130 | 46 | 840 | 120 | [10 empty] | Hu 2010 | http://www.sciencedirect.com/science/article/pii/S0032386110001345
Substituted Polyacetylenes |  | Poly(diarylacetylene) 2j | 600 | 1400 | 660 | 300 | 3200 | 810 | [10 empty] | Hu 2010 | http://www.sciencedirect.com/science/article/pii/S0032386110001345
Substituted Polyacetylenes |  | Poly(diarylacetylene) 2k | 3200 | 8100 | 4800 | 3300 | 17000 | 9100 | [10 empty] | Hu 2010 | http://www.sciencedirect.com/science/article/pii/S0032386110001345
Substituted Polyacetylenes |  | Poly(diphenyl acetylene) poly(5)-Ta | 140 | 230 | 100 | 46 | 590 | 110 | [10 empty] | Katsumata 2006 | http://dx.doi.org/10.1002/macp.200600188
Substituted Polyacetylenes |  | Poly(diphenyl acetylene) poly(5)-Ru | 220 | 400 | 180 | 64 | 1010 | 170 | [10 empty] | Katsumata 2006 | http://dx.doi.org/10.1002/macp.200600188
Substituted Polyacetylenes |  | Poly(phenyl acetylene) 3a | 48 | 64 | 17 | 7.6 | 58 | 12 | [10 empty] | Saeed 2008 | http://dx.doi.org/10.1002/macp.200800029
Substituted Polyacetylenes |  | Poly(phenyl acetylene) 2a |  |  | 2600 | 1500 | 9400 | [11 empty] | Sakaguchi 2009 | http://dx.doi.org/10.1002/pola.23687
Substituted Polyacetylenes |  | Poly(phenyl acetylene) 2ab (2:1) |  |  | 1300 | 600 | 5600 | [11 empty] | Sakaguchi 2009 | http://dx.doi.org/10.1002/pola.23687
Substituted Polyacetylenes |  | Poly(phenyl acetylene) 2ab (1:1) |  |  | 900 | 410 | 3900 | [11 empty] | Sakaguchi 2009 | http://dx.doi.org/10.1002/pola.23687
Substituted Polyacetylenes |  | Poly(phenyl acetylene) 2ab (1:2) |  |  | 690 | 320 | 3300 | [11 empty] | Sakaguchi 2009 | http://dx.doi.org/10.1002/pola.23687
Substituted Polyacetylenes |  | Poly(phenyl acetylene) 2ab (1:4) |  |  | 850 | 430 | 3700 | [11 empty] | Sakaguchi 2009 | http://dx.doi.org/10.1002/pola.23687
Substituted Polyacetylenes |  | Poly(phenyl acetylene) 2b |  |  | 1200 | 550 | 4600 | [11 empty] | Sakaguchi 2009 | http://dx.doi.org/10.1002/pola.23687
Substituted Polyacetylenes |  | Poly(phenyl acetylene) 3a (sulfonated) |  |  | 45 | 11 | 340 | [11 empty] | Sakaguchi 2009 | http://dx.doi.org/10.1002/pola.23687
Substituted Polyacetylenes |  | Poly(phenyl acetylene) 3ab (2:1) (sulf.) |  |  | 1.3 | 0.29 | 17 | [11 empty] | Sakaguchi 2009 | http://dx.doi.org/10.1002/pola.23687
Substituted Polyacetylenes |  | Poly(phenyl acetylene) 3ab (1:1) (sulf.) |  |  | 1.7 | 0.42 | 16 | [11 empty] | Sakaguchi 2009 | http://dx.doi.org/10.1002/pola.23687
Substituted Polyacetylenes |  | Poly(phenyl acetylene) 3ab (1:2) (sulf.) |  |  | 1.1 | 0.21 | 9.1 | [11 empty] | Sakaguchi 2009 | http://dx.doi.org/10.1002/pola.23687
Substituted Polyacetylenes |  | Poly(phenyl acetylene) 3ab (1:4) (sulf.) |  |  | 0.96 | 0.12 | 8.2 | [11 empty] | Sakaguchi 2009 | http://dx.doi.org/10.1002/pola.23687
Substituted Polyacetylenes |  | Poly(phenyl acetylene) 3b sulfonated |  |  | 2.5 | 0.28 | 21 | [11 empty] | Sakaguchi 2009 | http://dx.doi.org/10.1002/pola.23687
Substituted Polyacetylenes | PTPSDPA | Poly[1-phenyl-2-[p-(triisopropylsilyl)phenyl]acetylene | 420 | 740 | 350 | 170 | 1300 | 390 |  | 760 |  | 1900 |  | 7300 |  |  |  |  | Nagai 2000 | http://dx.doi.org/10.1002/(SICI)1099-0488(20000601)38:11%3C1474::AID-POLB70%3E3.0.CO;2-6
Thermally Rearranged Polymers | HPI |  | 62 | 35 | 2.6 | 0.4 | 9.9 | 0.08 | [10 empty] | Choi 2010 | http://www.sciencedirect.com/science/article/B6TGK-4XVK3X5-5/2/e75560a929cc2b7a2cce568ef9c7c8b8
Thermally Rearranged Polymers | PBO |  | 2647 | 4194 | 1092 | 284 | 4201 | 151 | [10 empty] | Choi 2010 | http://www.sciencedirect.com/science/article/B6TGK-4XVK3X5-5/2/e75560a929cc2b7a2cce568ef9c7c8b8
Thermally Rearranged Polymers | HPI-co-PPL 82 |  |  |  | 5.7 | 0.93 | 25 | [11 empty] | Choi 2010 | http://www.sciencedirect.com/science/article/B6TGK-4XVK3X5-5/2/e75560a929cc2b7a2cce568ef9c7c8b8
Thermally Rearranged Polymers | PBO-co-PPL 82 |  | 1379 | 1989 | 421 | 94 | 1874 | 50 | [10 empty] | Choi 2010 | http://www.sciencedirect.com/science/article/B6TGK-4XVK3X5-5/2/e75560a929cc2b7a2cce568ef9c7c8b8
Thermally Rearranged Polymers | HPI-co-PPL 55 |  |  |  | 3.2 | 0.49 | 15 | [11 empty] | Choi 2010 | http://www.sciencedirect.com/science/article/B6TGK-4XVK3X5-5/2/e75560a929cc2b7a2cce568ef9c7c8b8
Thermally Rearranged Polymers | PBO-co-PPL 55 |  | 1489 | 2895 | 475 | 85 | 1805 | 46 | [10 empty] | Choi 2010 | http://www.sciencedirect.com/science/article/B6TGK-4XVK3X5-5/2/e75560a929cc2b7a2cce568ef9c7c8b8
Thermally Rearranged Polymers | HPI-co-PPL 28 |  |  |  | 3.2 | 0.53 | 11 | [11 empty] | Choi 2010 | http://www.sciencedirect.com/science/article/B6TGK-4XVK3X5-5/2/e75560a929cc2b7a2cce568ef9c7c8b8
Thermally Rearranged Polymers | PBO-co-PPL 28 |  | 1105 | 1680 | 132 | 18 | 525 | 6.7 | [10 empty] | Choi 2010 | http://www.sciencedirect.com/science/article/B6TGK-4XVK3X5-5/2/e75560a929cc2b7a2cce568ef9c7c8b8
Thermally Rearranged Polymers | API 300 |  |  |  | 34 | 5.2 | 138 | [11 empty] | Choi 2010 | http://www.sciencedirect.com/science/article/B6TGK-4XVK3X5-5/2/e75560a929cc2b7a2cce568ef9c7c8b8
Thermally Rearranged Polymers | PPL 450 |  | 240 | 376 | 65 | 13 | 294 | 8.1 | [10 empty] | Choi 2010 | http://www.sciencedirect.com/science/article/B6TGK-4XVK3X5-5/2/e75560a929cc2b7a2cce568ef9c7c8b8
Thermally Rearranged Polymers | PIH |  |  |  | 1.95 | 0.36 | 5.98 | 0.17 | [10 empty] | Maya 2010 | http://www.sciencedirect.com/science/article/pii/S0376738809008825
Thermally Rearranged Polymers | PIA |  |  |  | 1.61 | 0.2 | 5.22 | 0.06 | [10 empty] | Maya 2010 | http://www.sciencedirect.com/science/article/pii/S0376738809008825
Thermally Rearranged Polymers | PPM-425 |  |  |  | 10.45 | 1.74 | 39.1 | 0.65 | [10 empty] | Maya 2010 | http://www.sciencedirect.com/science/article/pii/S0376738809008825
Thermally Rearranged Polymers | PPM-450 |  |  |  | 12.79 | 2.21 | 52 | 0.87 | [10 empty] | Maya 2010 | http://www.sciencedirect.com/science/article/pii/S0376738809008825
Thermally Rearranged Polymers | PPM-475 |  |  |  | 22.17 | 4.21 | 94.8 | 2.02 | [10 empty] | Maya 2010 | http://www.sciencedirect.com/science/article/pii/S0376738809008825
Thermally Rearranged Polymers | TR tPBO polybenzoxazole |  | 2647 | 4194 | 1092 | 284 | 4201 | 151 | [10 empty] | Han 2010 | http://dx.doi.org/10.1021/ma101549z
Thermally Rearranged Polymers | TR aPBO polybenzoxazole |  | 356 | 408 | 81 | 19 | 398 | 12 | [10 empty] | Han 2010 | http://dx.doi.org/10.1021/ma101549z
Thermally Rearranged Polymers | TR cPBO polybenzoxazole |  | 1656 | 3612 | 1306 | 431 | 5568 | 252 | [10 empty] | Han 2010 | http://dx.doi.org/10.1021/ma101549z
Thermally Rearranged Polymers | TR sPBO polybenzoxazole |  | 1775 | 3585 | 1354 | 350 | 5903 | 260 | [10 empty] | Han 2010 | http://dx.doi.org/10.1021/ma101549z
Thermally Rearranged Polymers |  | Urethane-urea polyether 1 | 41 | 42 | 28 | 11 | 190 | 34 | [10 empty] | Li 2011 | http://www.sciencedirect.com/science/article/pii/S037673881000877X
Thermally Rearranged Polymers |  | Urethane-urea polyether 2 | 35 | 37 | 22 | 9.2 | 170 | 25 | [10 empty] | Li 2011 | http://www.sciencedirect.com/science/article/pii/S037673881000877X
Thermally Rearranged Polymers |  | Urethane-urea polyether 3 | 28 | 35 | 21 | 8.5 | 170 | 20 | [10 empty] | Li 2011 | http://www.sciencedirect.com/science/article/pii/S037673881000877X
Thermally Rearranged Polymers |  | Urethane-urea polyether 4 | 25 | 32 | 20 | 7.2 | 150 | 22 | [10 empty] | Li 2011 | http://www.sciencedirect.com/science/article/pii/S037673881000877X
Thermally Rearranged Polymers |  | Urethane-urea polyether 5 | 10 | 12 | 8 | 2.4 | 69 | 9.1 | [10 empty] | Li 2011 | http://www.sciencedirect.com/science/article/pii/S037673881000877X
Uncategorised | PMDA-ODA | polypyromellitimide of oxydianiline | 8 |  | 0.61 | 0.1 | 2.7 | 0.059 | [10 empty] | Kim 1988 | http://www.sciencedirect.com/science/article/pii/S0376738800850681
Uncategorised | PMDA-MDA | polypyromellitimide of methylenedianiline | 9.4 |  | 0.98 | 0.2 | 4 | 0.093 | [10 empty] | Kim 1988 | http://www.sciencedirect.com/science/article/pii/S0376738800850681
Uncategorised | PMDA-IPDA | polypyromellitimide of isopropylidenedianiline | 37.1 | 17 | 7.1 | 1.5 | 27 | 0.9 | [10 empty] | Kim 1988 | http://www.sciencedirect.com/science/article/pii/S0376738800850681
Uncategorised | BPA-PEI | bisphenol-A polyetherimide | 9.4 |  | 0.4 | 0.0526 | 1.3 | 0.0356 | [10 empty] | Barbari 1989 | http://www.sciencedirect.com/science/article/pii/S0376738800823662
Uncategorised | SBI-PEI | 6,6'-dihydroxy-3,3,3',3'-tetramethyl-1,1'-spirobiidane polyetherimide | 20.7 |  | 1.4 | 0.203 | 4.5 | 0.155 | [10 empty] | Pessan 1993 | http://65.54.113.26/Author/13210185/luiz-antonio-pessan
Uncategorised | 12H PEK | 12 hydrogen poly(ether ketone) | 11.8 | 12.4 | 1.1 | 0.21 | 4.4 | 0.22 | [10 empty] | Mohr 1991 | http://www.sciencedirect.com/science/article/pii/003238619190079X
Uncategorised | 6H6F PEK | 6 hydrogen 6 flourine poly(ether ketone) | 26.4 | 22.8 | 2.4 | 0.44 | 8 | 0.345 | [10 empty] | Mohr 1991 | http://www.sciencedirect.com/science/article/pii/003238619190079X
Uncategorised | 12F PEK | 12 flourine poly(ether ketone) | 42 | 31.4 | 3.7 | 0.76 | 11.5 | 0.477 | [10 empty] | Mohr 1991 | http://www.sciencedirect.com/science/article/pii/003238619190079X
Uncategorised | PPS | poly(1,4-phenytlene sulfide) | 5.15 |  | 0.38 | 0.046 | 1.6 | 0.066 | [10 empty] | Aguilar-Vega 1993 | http://dx.doi.org/10.1002/polb.1993.090311114
Uncategorised | PDMPO | poly(2,6-dimethyl-1,4-phenylene oxide | 82.3 |  | 14.6 | 3.5 | 65.5 | 4.1 | [10 empty] | Aguilar-Vega 1993 | http://dx.doi.org/10.1002/polb.1993.090311114
Uncategorised | PDPPO | poly(2,6-diphenyl-1,4-phenylene oxide | 32.7 |  | 7.7 | 1.5 | 39.9 | 2.7 | [10 empty] | Aguilar-Vega 1993 | http://dx.doi.org/10.1002/polb.1993.090311114
Uncategorised | PBK | bisphenol-A poly(bisketone) | 8.9 | 8.9 | 0.75 | 0.13 | 3.3 | 0.14 | [10 empty] | Aitken 1993 | http://dx.doi.org/10.1002/polb.1993.090310808
Uncategorised | PBK-S | bisphenol-S poly(bisketone) | 7.7 | 8.3 | 0.64 | 0.11 | 3.27 | 0.12 | [10 empty] | Aitken 1993 | http://dx.doi.org/10.1002/polb.1993.090310808
Uncategorised | PBSF | bisphenol-A ply(bissulfone) | 16.9 | 20.1 | 2.39 | 0.47 | 10.8 | 0.5 | [10 empty] | Aitken 1993 | http://dx.doi.org/10.1002/polb.1993.090310808
Uncategorised | PH | polyhydroxy ether | 2.5 |  | 0.1 | 0.015 | 0.4 | 0.019 | [10 empty] | Barbari 1989 | http://www.sciencedirect.com/science/article/pii/S0376738800823662
Uncategorised | BPA/tBIA | poly(bisphenol-A tetrabutyl isophthalate) | 34.3 | 41.9 | 5.95 | 1.17 | 24.2 | 1.43 | [10 empty] | Pixton 1995 | http://www.researchgate.net/publication/36014648_Gas_transport_properties_of_aromatic_polyester_and_polysulfone_materials_
Uncategorised | PhTh/IA | poly(phenolphthalein) | 14.7 | 14.7 | 1.52 | 0.264 | 6.74 | 0.167 | [10 empty] | Pixton 1995 | http://www.researchgate.net/publication/36014648_Gas_transport_properties_of_aromatic_polyester_and_polysulfone_materials_
Uncategorised | PhTh/tBIA | poly(phenolphthalein tetrabutyl isophthalate) | 35.6 | 41.3 | 5.6 | 1.06 | 23.8 | 1.16 | [10 empty] | Pixton 1995 | http://www.researchgate.net/publication/36014648_Gas_transport_properties_of_aromatic_polyester_and_polysulfone_materials_
Uncategorised | HPF/IA | poly(fluorene bisphenol isophthalate) | 22.3 | 26.1 | 3.03 | 0.556 | 10.3 | 0.616 | [10 empty] | Pixton 1995 | http://www.researchgate.net/publication/36014648_Gas_transport_properties_of_aromatic_polyester_and_polysulfone_materials_
Uncategorised | HPF/tBIA | poly(fluorene bisphenol tetrabutyl isophthalate) | 45.9 | 63.1 | 9.55 | 1.94 | 36.8 | 2.38 | [10 empty] | Pixton 1995 | http://www.researchgate.net/publication/36014648_Gas_transport_properties_of_aromatic_polyester_and_polysulfone_materials_
Uncategorised | PhAnthr/IA | poly(phenolphthalein isophthalate) | 18 | 19.7 | 2.05 | 0.342 | 9 | 0.334 | [10 empty] | Pixton 1995 | http://www.researchgate.net/publication/36014648_Gas_transport_properties_of_aromatic_polyester_and_polysulfone_materials_
Uncategorised | TBBPA/IA | poly(tetrabromo bisphenol-A isophthalate | 16.3 | 17.8 | 1.29 | 0.178 | 4.93 | 0.142 | [10 empty] | Pixton 1995 | http://www.researchgate.net/publication/36014648_Gas_transport_properties_of_aromatic_polyester_and_polysulfone_materials_
Uncategorised | TBBPA/tBIA | poly(tetrabromo bisphenol-A tetrabutyl isophthalate | 41.6 | 53.9 | 5.66 | 0.89 | 21.5 | 0.853 | [10 empty] | Pixton 1995 | http://www.researchgate.net/publication/36014648_Gas_transport_properties_of_aromatic_polyester_and_polysulfone_materials_
Uncategorised | TBPAh/IA | poly(tetrabromo phenolphthalein isophthalate) | 23.4 | 27.1 | 1.96 | 0.282 | 8.34 | 0.206 | [10 empty] | Pixton 1995 | http://www.researchgate.net/publication/36014648_Gas_transport_properties_of_aromatic_polyester_and_polysulfone_materials_
Uncategorised | TBPhTh/tBIA | poly(tetrabromo phenolphthalein tetrabutyl isophthalate) | 51.3 | 67.4 | 7.41 | 1.19 | 30.6 | 1.09 | [10 empty] | Pixton 1995 | http://www.researchgate.net/publication/36014648_Gas_transport_properties_of_aromatic_polyester_and_polysulfone_materials_
Uncategorised | TBHPF/IA | poly(tetrabromofluorene isophthalate) | 38.5 | 62.2 | 4.83 | 0.704 | 20.4 | 0.567 | [10 empty] | Pixton 1995 | http://www.researchgate.net/publication/36014648_Gas_transport_properties_of_aromatic_polyester_and_polysulfone_materials_
Uncategorised | TBHPF/tBIA | poly(tetrabromofluorene tetrabutyl isophthalate) | 94.4 | 137 | 16.8 | 2.85 | 69.5 | 2.77 | [10 empty] | Pixton 1995 | http://www.researchgate.net/publication/36014648_Gas_transport_properties_of_aromatic_polyester_and_polysulfone_materials_
Uncategorised | HFBPA/tBIA | poly(hexaflroup bisphenol-A tetrabutyl isophthalate) | 91.1 | 86.7 | 15.7 | 3.63 | 56.9 | 3.47 | [10 empty] | Pixton 1995 | http://www.researchgate.net/publication/36014648_Gas_transport_properties_of_aromatic_polyester_and_polysulfone_materials_
Uncategorised | HFBPA/IA | poly(hexafluoro bisphenol-A isophthalate) | 47.8 | 37.3 | 5.23 | 1.11 | 19.1 | 0.799 | [10 empty] | Pixton 1995 | http://www.researchgate.net/publication/36014648_Gas_transport_properties_of_aromatic_polyester_and_polysulfone_materials_
Uncategorised | 6FDA-TADPO PAAA | poly(amide amino acid) of 2,2- and bis(3,4-dicaroxyphenyl) hexaflouropropane dianhydride tetraaminodiphenyl ether | 18.9 |  | 0.97 | 0.17 | 3.69 | 0.087 | [10 empty] | Walker 1991 | http://www.sciencedirect.com/science/article/pii/S0376738800823297
Uncategorised | 6FDA-TADPO PYRR | polypyrrolone of 2,2-bis(3,4-dicaroxyphenyl) hexaflouropropane dianhydride and tetraaminodiphenyl ether | 89 |  | 7.9 | 1.2 | 27.6 | 0.54 | [10 empty] | Walker 1991 | http://www.sciencedirect.com/science/article/pii/S0376738800823297
Uncategorized | PEBA | co2 in dry state |  |  |  |  | 51.5 | [11 empty] | Shen 2016 | http://dx.doi.org/10.1016/j.memsci.2016.04.045
Uncategorized | UiO-66-PEBA | co2 in dry state |  |  |  |  | 96.3 | [11 empty] | Shen 2016 | http://dx.doi.org/10.1016/j.memsci.2016.04.045
Uncategorized | UiO-66-PEBA-NH2 | co2 in dry state |  |  |  |  | 87 | [11 empty] | Shen 2016 | http://dx.doi.org/10.1016/j.memsci.2016.04.045
Uncategorized | PEBA | co2 in humid state |  |  |  |  | 71.6 | [11 empty] | Shen 2016 | http://dx.doi.org/10.1016/j.memsci.2016.04.045
Uncategorized | UiO-66-PEBA | co2 in humid state |  |  |  |  | 139.7 | [11 empty] | Shen 2016 | http://dx.doi.org/10.1016/j.memsci.2016.04.045
Uncategorized | UiO-66-PEBA-NH2 | co2 in humid state |  |  |  |  | 130.2 | [11 empty] | Shen 2016 | http://dx.doi.org/10.1016/j.memsci.2016.04.045
Uncategorized | S-PEEK(H) | S-PEEK membrane with H cation |  |  |  | 0.71 | 21.94 | 1.93 | [10 empty] | Khan 2011 | https://doi.org/10.1016/j.memsci.2011.01.056
Uncategorized | S-PEEK(Na) | S-PEEK membrane with Na cation |  |  |  | 0.43 | 14.99 | 0.88 | [10 empty] | Khan 2011 | https://doi.org/10.1016/j.memsci.2011.01.056
Uncategorized | S-PEEK(Li) | S-PEEK membrane with Li cation |  |  |  | 0.64 | 21.95 | 1.32 | [10 empty] | Khan 2011 | https://doi.org/10.1016/j.memsci.2011.01.056
Uncategorized | S-PEEK(Mg) | S-PEEK membrane with Mg cation |  |  |  | 0.46 | 20.32 | 1.07 | [10 empty] | Khan 2011 | https://doi.org/10.1016/j.memsci.2011.01.056
Uncategorized | S-PEEK(Ba) | S-PEEK membrane with Ba cation |  |  |  | 0.41 | 14.56 | 0.83 | [10 empty] | Khan 2011 | https://doi.org/10.1016/j.memsci.2011.01.056
Uncategorized | S-PEEK(Al) | S-PEEK membrane with Al cation |  |  |  | 0.59 | 21.46 | 1.08 | [10 empty] | Khan 2011 | https://doi.org/10.1016/j.memsci.2011.01.056
Uncategorized | SAPO-17 | Slicoaluminophosphate-17 |  |  |  |  | 10.39 | 0.206 | [10 empty] | Zhong 2018 | https://doi.org/10.1016/j.memsci.2016.08.010
Uncategorized | AlPO-17 | Aluminophosphate-17 |  |  |  |  | 5.13 | 0.198 | [10 empty] | Zhong 2018 | https://doi.org/10.1016/j.memsci.2016.08.010
Upperbound
Various Polymers |  | Poly(3-hydroxyoxetane) | 0.0548 | 0.0228 | 0.0038 |  | 0.012 | [11 empty] | Aguilar-Vega 1993 | http://dx.doi.org/10.1002/app.1993.070480111
Various Polymers |  | Poly(ethylene/propylene(93/7 mol)-CO | 0.514 |  | 0.011 |  | 0.0966 | [11 empty] | del nobile 1993 | http://dx.doi.org/10.1002/app.1993.070500717
Various Polymers |  | Poly(divinyldimethylsilane-co-1,4-bis(dimethylsilyl)benzene | 10.6 |  | 1.11 | 0.257 | 4.01 | 0.53 | [10 empty] | Rickle 1994 | http://dx.doi.org/10.1002/app.1994.070510403
Various Polymers |  | Poly(ethylene oxide) | 1.7 | 1.8 | 0.68 | 0.25 | 12 | 0.6 | [10 empty] | Lin 2004 | http://www.sciencedirect.com/science/article/pii/S0376738804001218
Various Polymers | PEGDMA (n=14) |  |  | 15 | 4.7 | 1.6 | 95 | 4.8 | [10 empty] | Kusuma 2010 | http://www.sciencedirect.com/science/article/pii/S0032386110008530
Various Polymers |  | Polyoxymethylene (Delrin) |  |  | 0.09 | 0.024 | 0.45 | [11 empty] | Bixler ch1 1971
Various Polymers |  | Polydimethylsilmethylene |  |  | 99 | 40 |  | 130 | [10 empty] | Finkelshtein 2004
Various Polymers |  | Polydimethylsiltrimethylene |  |  | 9.5 | 3 |  | 8.4 | [10 empty] | Finkelshtein 2004
Various Polymers |  | Poly(phenylene sulfide) (PPS) molded | 5.15 |  | 0.19 | 0.046 | 1.6 | 0.066 | [10 empty] | Aguilar-Vega 1993 | http://dx.doi.org/10.1002/polb.1993.090311114
Various Polymers |  | PPS biaxially oriented film | 1.81 |  | 0.12 | 0.021 | 0.58 | 0.025 | [10 empty] | Aguilar-Vega 1993 | http://dx.doi.org/10.1002/polb.1993.090311114
Various Polymers | POZ+AgNO3+AgBF4 | Poly(2-ethyl-2-oxazole) with 0% AgNO3 and 100% AgBF4 | [8 empty] | 11 | 0.24 | [6 empty] | Kim 2005 | http://dx.doi.org/10.1016/j.memsci.2004.09.030
Various Polymers | POZ+AgNO3+AgBF4 | Poly(2-ethyl-2-oxazole) with 30% AgNO3 and 70% AgBF4 | [8 empty] | 4.7 | 0.05 | [6 empty] | Kim 2005 | http://dx.doi.org/10.1016/j.memsci.2004.09.030
Various Polymers | POZ+AgNO3+AgBF4 | Poly(2-ethyl-2-oxazole) with 70% AgNO3 and 30% AgBF4 | [8 empty] | 1 | 0.1 | [6 empty] | Kim 2005 | http://dx.doi.org/10.1016/j.memsci.2004.09.030
Various Polymers | POZ+AgNO3+AgBF4 | Poly(2-ethyl-2-oxazole) with 100% AgNO3 and 0% AgBF4 | [8 empty] | 0.2 | 0.2 | [6 empty] | Kim 2005 | http://dx.doi.org/10.1016/j.memsci.2004.09.030
Various Polymers | POZ+AgNO3+AgCF3SO3 | Poly(2-ethyl-2-oxazole) with 0% AgNO3 and 100% AgCF3SO3 | [8 empty] | 4.6 | 0.31 | [6 empty] | Kim 2005 | http://dx.doi.org/10.1016/j.memsci.2004.09.030
Various Polymers | POZ+AgNO3+AgCF3SO3 | Poly(2-ethyl-2-oxazole) with 30% AgNO3 and 70% AgCF3SO3 | [8 empty] | 2.8 | 0.1 | [6 empty] | Kim 2005 | http://dx.doi.org/10.1016/j.memsci.2004.09.030
Various Polymers | POZ+AgNO3+AgCF3SO3 | Poly(2-ethyl-2-oxazole) with 70% AgNO3 and 30% AgCF3SO3 | [8 empty] | 0.3 | 0.01 | [6 empty] | Kim 2005 | http://dx.doi.org/10.1016/j.memsci.2004.09.030
Various Polymers | POZ+AgNO3+AgCF3SO3 | Poly(2-ethyl-2-oxazole) with 100% AgNO3 and 0% AgCF3SO3 | [8 empty] | 0.3 | 0.3 | [6 empty] | Kim 2005 | http://dx.doi.org/10.1016/j.memsci.2004.09.030
Various Polymers | POZ+AgCF3SO3+AgBF4 | Poly(2-ethyl-2-oxazole) with 100% AgCF3SO3 and 0% AgBF4 | [8 empty] | 5 | 0.3 | [6 empty] | Kim 2005 | http://dx.doi.org/10.1016/j.memsci.2004.09.030
Various Polymers | POZ+AgCF3SO3+AgBF4 | Poly(2-ethyl-2-oxazole) with 70% AgCF3SO3 and 30% AgBF4 | [8 empty] | 7 | 0.3 | [6 empty] | Kim 2005 | http://dx.doi.org/10.1016/j.memsci.2004.09.030
Various Polymers | POZ+AgCF3SO3+AgBF4 | Poly(2-ethyl-2-oxazole) with 30% AgCF3SO3 and 70% AgBF4 | [8 empty] | 9 | 0.25 | [6 empty] | Kim 2005 | http://dx.doi.org/10.1016/j.memsci.2004.09.030
Various Polymers | POZ+AgCF3SO3+AgBF4 | Poly(2-ethyl-2-oxazole) with 0% AgCF3SO3 and 100% AgBF4 | [8 empty] | 10.5 | 0.23 | [6 empty] | Kim 2005 | http://dx.doi.org/10.1016/j.memsci.2004.09.030
Various Polymers | POZ+AgCF3SO3 | Poly(2-ethyl-2-oxazole) with 0% AgCF3SO3 | [8 empty] | 0.051 | 0.051 | [6 empty] | Kim 2002 | http://dx.doi.org/10.1021/ma020179t
Various Polymers | POZ+AgCF3SO3 | Poly(2-ethyl-2-oxazole) with 25% AgCF3SO3 | [8 empty] | 1 | 0.004 | [6 empty] | Kim 2002 | http://dx.doi.org/10.1021/ma020179t
Various Polymers | POZ+AgCF3SO3 | Poly(2-ethyl-2-oxazole) with 33% AgCF3SO3 | [8 empty] | 7.5 | 0.003 | [6 empty] | Kim 2002 | http://dx.doi.org/10.1021/ma020179t
Various Polymers | POZ+AgCF3SO3 | Poly(2-ethyl-2-oxazole) with 50% AgCF3SO3 | [8 empty] | 30 | 0.003 | [6 empty] | Kim 2002 | http://dx.doi.org/10.1021/ma020179t
Various Polymers | PHMV | Poly(hexa methylene vinylene) | [8 empty] | 151.48 | 127.4 | [6 empty] | Kim 2004 | http://dx.doi.org/10.1016/j.memsci.2004.03.013
Various Polymers | PHMV+AgBF4 | Poly(hexa methylene vinylene) with 33% AgBF4 | [8 empty] | 94.08 | 0.28 | [6 empty] | Kim 2004 | http://dx.doi.org/10.1016/j.memsci.2004.03.013
Various Polymers | PHMV+AgClO3 | Poly(hexa methylene vinylene) with 33% AgClO3 | [8 empty] | 47.04 | 0.28 | [6 empty] | Kim 2004 | http://dx.doi.org/10.1016/j.memsci.2004.03.013
Various Polymers | PHMV+AgCF3SO3 | Poly(hexa methylene vinylene) with 33% AgCF3SO3 | [8 empty] | 35.84 | 0.28 | [6 empty] | Kim 2004 | http://dx.doi.org/10.1016/j.memsci.2004.03.013
Vinyl and Vinylidene Polymers | PMMA | Poly(methyl methacrylate) | 7.6 | 3.7 | 0.086 | 0.011 | 0.34 | 0.0058 | [10 empty] | Chiou 1987 | http://dx.doi.org/10.1002/app.1987.070340314
Vinyl and Vinylidene Polymers | Atactic PMMA | Poly(methyl methacrylate) | 9.43 | 4.5 | 0.0911 | 0.0117 | 0.361 | 0.0055 | [10 empty] | Min 1988 | http://dx.doi.org/10.1002/polb.1988.090260507
Vinyl and Vinylidene Polymers | Syndiotactic PMMA | Poly(methyl methacrylate) | 9.57 | 4.7 | 0.105 | 0.013 | 0.415 | 0.0064 | [10 empty] | Min 1988 | http://dx.doi.org/10.1002/polb.1988.090260507
Vinyl and Vinylidene Polymers | Isotactic PMMA | Poly(methyl methacrylate) | 3.75 | 1.29 | 0.0168 | 0.0014 | 0.05 | 0.00098 | [10 empty] | Min 1988 | http://dx.doi.org/10.1002/polb.1988.090260507
Vinyl and Vinylidene Polymers | PMA | Poly(methyl acrylate) | 10.6 |  |  | 0.187 | 6.8 | 0.235 | [10 empty] | Chiou 1985 | http://dx.doi.org/10.1002/app.1985.070300322
Vinyl and Vinylidene Polymers | PMA | Poly(methyl acrylate) | 12.4 | 10.6 | 1.06 | 0.24 | 9.58 | 0.29 | [10 empty] | Mogri 2001 | http://www.sciencedirect.com/science/article/pii/S0032386101002609
Vinyl and Vinylidene Polymers | PEA | Poly(ethyl acrylate) | 44 | 60.4 | 19 | 6.46 | 176 | 14.9 | [10 empty] | Mogri 2001 | http://www.sciencedirect.com/science/article/pii/S0032386101002609
Vinyl and Vinylidene Polymers | PDA | Poly(decyl acrylate) | 57 | 92.7 | 47.6 | 19 | 261 | 47.8 | [10 empty] | Mogri 2001 | http://www.sciencedirect.com/science/article/pii/S0032386101002609
Vinyl and Vinylidene Polymers | PTDA | Poly(tetradecyl acrylate) | 52.9 | 96.2 | 57.1 | 22.1 | 297 | 65.1 | [10 empty] | Mogri 2001 | http://www.sciencedirect.com/science/article/pii/S0032386101002609
Vinyl and Vinylidene Polymers |  | Polyacrylonitrile | 0.53 |  | 0.00028 | 0.00016 | 0.0018 | [11 empty] | Allen 1977 | http://www.sciencedirect.com/science/article/pii/S037673880083241X
Vinyl and Vinylidene Polymers |  | Polymethacrylonitrile |  |  | 0.0012 |  | 0.0032 | [11 empty] | Allen 1977 | http://www.sciencedirect.com/science/article/pii/S037673880083241X
Vinyl and Vinylidene Polymers | PVDC | Poly(vinylidene chloride) |  |  | 0.0053 |  | 0.029 | [11 empty] | Allen 1977 | http://www.sciencedirect.com/science/article/pii/S037673880083241X
Vinyl and Vinylidene Polymers | PVC | Poly(vinyl chloride) |  |  | 0.045 |  | 0.16 | [11 empty] | Allen 1977 | http://www.sciencedirect.com/science/article/pii/S037673880083241X
Vinyl and Vinylidene Polymers |  | Poly(vinylidene cyanide-alt-vinyl acetate) P(VDCN-VAc) as cast |  |  | 0.44 | 0.062 | [12 empty] | Hachisuki 1988 | http://dx.doi.org/10.1002/app.1988.070350518
Vinyl and Vinylidene Polymers | P(VDCN-VAc) 5 hr at 160 ºC |  |  |  | 0.16 | 0.0138 | [12 empty] | Hachisuki 1988 | http://dx.doi.org/10.1002/app.1988.070350518
Vinyl and Vinylidene Polymers | P(VDCN-VAc) 15 hr at 160 ºC |  |  |  | 0.128 | 0.011 | [12 empty] | Hachisuki 1988 | http://dx.doi.org/10.1002/app.1988.070350518
Vinyl and Vinylidene Polymers | PVC | Poly(vinyl chloride) | 2.05 | 1.7 | 0.0453 | 0.0118 | 0.157 | 0.0286 | [10 empty] | Tikhomirov 1968 | http://dx.doi.org/10.1002/macp.1968.021180112
Vinyl and Vinylidene Polymers | PVC | Poly(vinyl chloride) | 1.2 |  | 0.032 | 0.0053 | 0.081 | [11 empty] | Shur 1976 | http://dx.doi.org/10.1002/app.1976.070201116
Vinyl and Vinylidene Polymers | PVC | Poly(vinyl fluoride) (Tedlar®) | 0.904 | 0.35 | 0.0193 | 0.0015 | 0.0663 | [11 empty] | Sweeting Chapt 15
Vinyl and Vinylidene Polymers | PVC | Poly(vinyl fluoride) (Tedlar®) | 0.462 |  | 0.0185 | 0.0016 | 0.092 | [11 empty] | Fitz 1980
Vinyl and Vinylidene Polymers | PVDF | Poly(vinylidene fluoride) | 1.72 | 0.538 | 0.0826 | 0.0223 | 0.517 | 0.02 | [10 empty] | El-Hibri 1986 | http://dx.doi.org/10.1002/app.1986.070310817
Vinyl and Vinylidene Polymers | PVC | Poly(vinyl chloride) |  |  | 0.124 | 0.022 | 0.54 | 0.024 | [10 empty] | Tiemblo 2001 | http://dx.doi.org/10.1021/ma010656s
Vinyl and Vinylidene Polymers | PVC | Poly(vinyl chloride) |  | 1.88 | 0.07 | 0.01 | 0.25 | [11 empty] | Bierbrauer 2010 | http://www.sciencedirect.com/science/article/pii/S0376738810005004
Vinyl and Vinylidene Polymers | PVCF-9 |  |  | 3.57 | 0.19 | 0.02 | 0.79 | [11 empty] | Bierbrauer 2010 | http://www.sciencedirect.com/science/article/pii/S0376738810005004
Vinyl and Vinylidene Polymers | PVCF-18 |  |  | 5.31 | 0.36 | 0.06 | 1.54 | 0.06 | [10 empty] | Bierbrauer 2010 | http://www.sciencedirect.com/science/article/pii/S0376738810005004
Vinyl and Vinylidene Polymers | PVCF2-4 |  |  | 5.07 | 0.24 | 0.03 | 0.89 | [11 empty] | Bierbrauer 2010 | http://www.sciencedirect.com/science/article/pii/S0376738810005004
Vinyl and Vinylidene Polymers | PVCF2-15 |  |  | 3.53 | 0.19 | 0.02 | 0.68 | 0.03 | [10 empty] | Bierbrauer 2010 | http://www.sciencedirect.com/science/article/pii/S0376738810005004
Vinyl and Vinylidene Polymers | PVCF5-2 |  |  | 2.42 | 0.12 | 0.01 | 0.48 | [11 empty] | Bierbrauer 2010 | http://www.sciencedirect.com/science/article/pii/S0376738810005004
Vinyl and Vinylidene Polymers | PVCF5-12 |  |  | 2.77 | 0.14 | 0.02 | 0.57 | 0.03 | [10 empty] | Bierbrauer 2010 | http://www.sciencedirect.com/science/article/pii/S0376738810005004
Vinyl and Vinylidene Polymers | PVA | Poly(vinyl acetate) | 12.56 | 9.19 | 0.488 | [13 empty] | Meares 1954 | http://dx.doi.org/10.1021/ja01642a015
Vinyl and Vinylidene Polymers | PEMA | Poly(ethyl methacrylate) | 6.89 |  | 1.18 | 0.226 | 5.04 | [11 empty] | Stannett 1965 | http://dx.doi.org/10.1002/polc.5070100106
Vinyl and Vinylidene Polymers | PEMA | Poly(ethyl methacrylate) | 23.8 | 21.8 | 1.86 | 0.326 | 7.01 | 0.347 | [10 empty] | Chiou 1989 | http://www.sciencedirect.com/science/article/pii/S0376738800808522
Vinyl and Vinylidene Polymers |  | Poly(t-butyl methacrylate) | 74.6 | 62.2 | 4.53 | 0.768 | 15.1 | 0.719 | [10 empty] | Wright 1997 | http://www.sciencedirect.com/science/article/pii/S0032386196007240
Vinyl and Vinylidene Polymers | PEEMA |  |  |  | 1.45 | 0.385 | 8.56 | 1.23 | [10 empty] | Tiemblo 2003 | http://www.sciencedirect.com/science/article/pii/S003238610300171X
Vinyl and Vinylidene Polymers | PDEMA |  |  |  | 11.4 | 3.6 | 133 | 11.4 | [10 empty] | Tiemblo 2003 | http://www.sciencedirect.com/science/article/pii/S003238610300171X
Vinyl and Vinylidene Polymers | PTEMA |  |  |  | 3.9 | 2 | 74.4 | 4.8 | [10 empty] | Tiemblo 2003 | http://www.sciencedirect.com/science/article/pii/S003238610300171X
Vinyl and Vinylidene Polymers | PS | Polystyrene | 22.4 |  | 2.9 | 0.53 | 12.4 | 0.79 | [10 empty] | Puleo 1989 | http://dx.doi.org/10.1002/polb.1989.090271116
Vinyl and Vinylidene Polymers |  | Poly(α-methylstyrene) | 14.5 |  | 0.82 | 0.15 | 3 | 0.14 | [10 empty] | Puleo 1989 | http://dx.doi.org/10.1002/polb.1989.090271116
Vinyl and Vinylidene Polymers |  | Poly(p-methylstyrene) | 37.1 |  | 7.2 | 1.5 | 29.8 | 2.2 | [10 empty] | Puleo 1989 | http://dx.doi.org/10.1002/polb.1989.090271116
Vinyl and Vinylidene Polymers |  | Poly(p-acetoxystyrene) | 18.6 |  | 3.1 | 0.64 | 16.3 | 0.99 | [10 empty] | Puleo 1989 | http://dx.doi.org/10.1002/polb.1989.090271116
Vinyl and Vinylidene Polymers |  | Poly(p-chlorostyrene) | 16.4 |  | 1.2 | 0.23 | 4.3 | 0.26 | [10 empty] | Puleo 1989 | http://dx.doi.org/10.1002/polb.1989.090271116
Vinyl and Vinylidene Polymers |  | Poly(p-fluorostyrene) | 34.4 |  | 4.4 | 0.83 | 17.2 | 1.06 | [10 empty] | Puleo 1989 | http://dx.doi.org/10.1002/polb.1989.090271116
Vinyl and Vinylidene Polymers |  | Poly(p-bromostyrene) | 16.4 |  | 1.9 | 0.32 | 8.5 | 0.48 | [10 empty] | Puleo 1989 | http://dx.doi.org/10.1002/polb.1989.090271116
Vinyl and Vinylidene Polymers |  | Poly(p-methoxystyrene) | 15 |  | 2.6 | 0.61 | 18.9 | 0.91 | [10 empty] | Puleo 1989 | http://dx.doi.org/10.1002/polb.1989.090271116
Vinyl and Vinylidene Polymers |  | Poly(p-t-butylstyrene) | 104 |  | 35.5 | 8.4 | 140 | 16.7 | [10 empty] | Puleo 1989 | http://dx.doi.org/10.1002/polb.1989.090271116
Vinyl and Vinylidene Polymers |  | Poly(p-hydroxystyrene) | 3.4 |  | 0.12 | 0.015 | [12 empty] | Puleo 1989 | http://dx.doi.org/10.1002/polb.1989.090271116
Vinyl and Vinylidene Polymers |  | Polystyrene | 22.4 | 27.7 | 2.9 | 0.53 | 12.4 | 0.79 | [10 empty] | Khotimskii 2000 | http://dx.doi.org/10.1002/1097-4628(20001128)78:9%3C1612::AID-APP60%3E3.0.CO;2-T
Vinyl and Vinylidene Polymers |  | Poly(p-trimethylsilyl styrene) | 117 | 182 | 56 | 16 | 227 | 34 | [10 empty] | Khotimskii 2000 | http://dx.doi.org/10.1002/1097-4628(20001128)78:9%3C1612::AID-APP60%3E3.0.CO;2-T
Vinyl and Vinylidene Polymers |  | Poly((p-trimethylsilylmethyl styrene) | 46 | 54 | 14 | 45 | 56 | 7.8 | [10 empty] | Khotimskii 2000 | http://dx.doi.org/10.1002/1097-4628(20001128)78:9%3C1612::AID-APP60%3E3.0.CO;2-T
Vinyl and Vinylidene Polymers |  | Poly(γ-trifluoropropyldimethylsilyl styrene) | 95 | 109 | 38.1 | 11.8 | 284 | 22 | [10 empty] | Khotimskii 2000 | http://dx.doi.org/10.1002/1097-4628(20001128)78:9%3C1612::AID-APP60%3E3.0.CO;2-T
Vinyl and Vinylidene Polymers |  | Poly(vinylphenyldimethyl styrene) |  |  | 2.47 | 0.45 | 12.3 | [11 empty] | Khotimskii 2000 | http://dx.doi.org/10.1002/1097-4628(20001128)78:9%3C1612::AID-APP60%3E3.0.CO;2-T
Vinyl and Vinylidene Polymers |  | Poly(p-t-butyl styrene) | 104.1 |  | 35.5 | 8.4 | 140.1 | 16.7 | [10 empty] | Khotimskii 2000 | http://dx.doi.org/10.1002/1097-4628(20001128)78:9%3C1612::AID-APP60%3E3.0.CO;2-T
Vinyl and Vinylidene Polymers |  | Poly(4-(trimethylsilyl methyl) styrene) | 70.9 |  | 25.9 | 6.6 | 103.5 | [11 empty] | Nagasaki 1996 | http://www.sciencedirect.com/science/article/pii/0376738895002367
Vinyl and Vinylidene Polymers |  | Poly(4-bis(trimethylsilyl)methyl styrene) | 51.1 |  | 37.7 | 10.1 | 150 | [11 empty] | Nagasaki 1996 | http://www.sciencedirect.com/science/article/pii/0376738895002367
Vinyl and Vinylidene Polymers | PS | Polystyrene | 21.6 |  | 1.4 | 0.55 | 11.9 | 0.78 | [10 empty] | Muruganandam 1987 | http://dx.doi.org/10.1002/polb.1987.090251109
Vinyl and Vinylidene Polymers |  | Styrene/acrylonitrile (13.5 wt% An) | 16.5 | 17.5 | 1.4 | 0.23 | 6.2 | 0.29 | [10 empty] | Chiou 1987 | http://dx.doi.org/10.1002/app.1987.070340314
Vinyl and Vinylidene Polymers |  | Styrene/acrylonitrile (28 wt% AN) | 12.5 | 11.8 | 0.62 | 0.105 | 2.8 | 0.11 | [10 empty] | Chiou 1987 | http://dx.doi.org/10.1002/app.1987.070340314
Vinyl and Vinylidene Polymers | PS | Polystyrene |  | 24.6 | 2.9 | 0.49 | 14.1 | 0.78 | [10 empty] | Chen 1994 | http://www.sciencedirect.com/science/article/pii/0376738894850283
Vinyl and Vinylidene Polymers | Sulfonated PS (10.5 mo% SO3-)Na |  |  | 17 | 1.4 | 0.2 | 6.6 | 0.3 | [10 empty] | Chen 1994 | http://www.sciencedirect.com/science/article/pii/0376738894850283
Vinyl and Vinylidene Polymers | Sulfonated PS (10.5 mo% SO3-)Mg |  |  | 13.9 | 1.1 | 0.14 | 5.4 | 0.18 | [10 empty] | Chen 1994 | http://www.sciencedirect.com/science/article/pii/0376738894850283
Vinyl and Vinylidene Polymers | Sulfonated PS (27.5 mo% SO3-)Na |  |  | 7.8 | 0.59 | 0.062 | 2.9 | 0.059 | [10 empty] | Chen 1994 | http://www.sciencedirect.com/science/article/pii/0376738894850283
Vinyl and Vinylidene Polymers | Sulfonated PS (27.5 mo% SO3-)Mg |  |  | 6.9 | 0.42 | 0.036 | 2.2 | 0.034 | [10 empty] | Chen 1994 | http://www.sciencedirect.com/science/article/pii/0376738894850283
Vinyl and Vinylidene Polymers |  | Poly(cyclohexyl isopropylfumurate) |  | 41 | 8 | 3 | [12 empty] | Choi 1989 | http://dx.doi.org/10.1295/polymj.21.433
Vinyl and Vinylidene Polymers |  | Poly(s-butyl isopropylfumurate) |  | 51 | 12 | 5 | [12 empty] | Choi 1989 | http://dx.doi.org/10.1295/polymj.21.433
Vinyl and Vinylidene Polymers |  | Poly(4-methyl pentyl isopropyl fumurate) |  | 156 | 45 | 14 | [12 empty] | Choi 1989 | http://dx.doi.org/10.1295/polymj.21.433
Vinyl and Vinylidene Polymers |  | Poly(isopropyl t-butylfumurate) |  | 133 | 21 | 9 | [12 empty] | Choi 1989 | http://dx.doi.org/10.1295/polymj.21.433
Vinyl and Vinylidene Polymers |  | Poly(cyclohexyl t-butylfumurate) |  | 72 | 17 | 5 | [12 empty] | Choi 1989 | http://dx.doi.org/10.1295/polymj.21.433
Vinyl and Vinylidene Polymers |  | Poly(s-butyl t-butylfumurate) |  | 145 | 39 | 13 | [12 empty] | Choi 1989 | http://dx.doi.org/10.1295/polymj.21.433
Vinyl and Vinylidene Polymers |  | Poly(4-methyl pentyl t-butylfumurate) |  | 169 | 49 | 16 | [12 empty] | Choi 1989 | http://dx.doi.org/10.1295/polymj.21.433
Vinyl and Vinylidene Polymers |  | Poly(cyclohexyl vinyl ether) |  |  | 3.69 | 0.99 | 13.6 | [11 empty] | Sakaguchi 2009 | http://dx.doi.org/10.1002/app.30834
Vinyl and Vinylidene Polymers |  | Poly(norbornyl vinyl ether) |  |  | 3.55 | 0.96 | 25 | [11 empty] | Sakaguchi 2009 | http://dx.doi.org/10.1002/app.30834
Vinyl and Vinylidene Polymers |  | Poly(8-tricyclo[5.2.1.0]decyl vinylether) |  |  | 3.06 | 1.2 | 12.6 | [11 empty] | Sakaguchi 2009 | http://dx.doi.org/10.1002/app.30834
Vinyl and Vinylidene Polymers |  | Poly(2-adamanthyl vinyl ether) |  |  | 6.01 | 1.69 | 25.2 | [11 empty] | Sakaguchi 2009 | http://dx.doi.org/10.1002/app.30834
Vinyl and Vinylidene Polymers |  | Poly(benzyl vinyl ether) |  |  | 2.33 | 0.79 | 11.1 | [11 empty] | Sakaguchi 2009 | http://dx.doi.org/10.1002/app.30834
Vinyl and Vinylidene Polymers |  | Poly(cyclohexylmethyl vinyl ether) |  |  | 1.55 | 0.4 | 5.89 | [11 empty] | Sakaguchi 2009 | http://dx.doi.org/10.1002/app.30834
Vinyl and Vinylidene Polymers |  | Poly(8-tricyclo[5.2.1.0]decylmethyl vinyl ether) |  |  | 0.81 | 0.13 | 2.85 | [11 empty] | Sakaguchi 2009 | http://dx.doi.org/10.1002/app.30834
Vinyl and Vinylidene Polymers |  | Poly(1,1-dihydroperfluorooctyl acrylate) |  | 300 | 135 | 54 | 520 | 57 | [10 empty] | Arnold 2001 | http://dx.doi.org/10.1021/ma010355i
Vinyl and Vinylidene Polymers |  | Poly(1-1-dihydroperfluorooctyl methacrylate) |  | 82 | 30 | 15 | 130 | 14 | [10 empty] | Arnold 2001 | http://dx.doi.org/10.1021/ma010355i
Vinyl and Vinylidene Polymers |  | Poly(vinyl p-methylbenzoate) | 14.6 |  | 1.72 | 0.339 | 6.73 | 0.417 | [10 empty] | Terada 1992 | http://dx.doi.org/10.1002/polb.1992.090300604
Vinyl and Vinylidene Polymers |  | Poly(vinyl o-methylbenzoate) | 7.06 |  | 0.47 | 0.0859 | 2.23 | 0.115 | [10 empty] | Terada 1992 | http://dx.doi.org/10.1002/polb.1992.090300604
Vinyl and Vinylidene Polymers |  | Poly(vinyl m-methylbenzoate) | 8.23 |  | 0.496 | 0.0875 | 2.13 | 0.118 | [10 empty] | Terada 1992 | http://dx.doi.org/10.1002/polb.1992.090300604
Vinyl and Vinylidene Polymers |  | Poly(vinyl benzoate) | 10.7 |  |  |  | 6.32 | [11 empty] | Terada 1992 | http://dx.doi.org/10.1002/polb.1992.090300604
Vinyl and Vinylidene Polymers |  | Poly(vinylidene chloride) (Saran®) |  |  | 0.00509 | 0.000939 | 0.029 | [11 empty] | Hirose 1985 | http://dx.doi.org/10.1002/app.1985.070300135
Vinyl and Vinylidene Polymers |  | Poly(vinyl cyclohexane carboxylate) | 15.8 |  | 2.2 | 0.447 | 8.3 | [11 empty] | Hirose 1988 | http://dx.doi.org/10.1002/app.1988.070350217
Vinyl and Vinylidene Polymers |  | Poly(vinyl alcohol) |  |  | 7e-07 |  | 1.2e-06 | [11 empty] | Aguilar-Vega 1993 | http://dx.doi.org/10.1002/app.1993.070480111
Vinyl and Vinylidene Polymers |  | Ethylene/vinyl alcohol (32 wt% ethylene) | 0.0821 |  | 0.00015 |  | 0.0004 | [11 empty] | Aguilar-Vega 1993 | http://dx.doi.org/10.1002/app.1993.070480111
Vinyl and Vinylidene Polymers |  | Ethylene/vinyl alcohol (38 wt% ethylene) | 0.147 |  | 0.00049 |  | 0.00128 | [11 empty] | Aguilar-Vega 1993 | http://dx.doi.org/10.1002/app.1993.070480111
Vinyl and Vinylidene Polymers |  | Ethylene/vinyl alcohol (44 wt% ethylene) | 0.213 |  | 0.00126 |  | 0.00298 | [11 empty] | Aguilar-Vega 1993 | http://dx.doi.org/10.1002/app.1993.070480111
Vinyl and Vinylidene Polymers |  | Vinyl alcohol-vinyl butyral (11% VA) |  |  |  |  | 10.6 | 0.98 | [10 empty] | Reimers 1993 | http://dx.doi.org/10.1002/polb.1993.090310504
Vinyl and Vinylidene Polymers |  | Vinyl alcohol-vinyl butyral (19% VA) |  |  |  |  | 5.82 | 0.51 | [10 empty] | Reimers 1993 | http://dx.doi.org/10.1002/polb.1993.090310504
Vinyl and Vinylidene Polymers |  | Vinyl alcohol-vinyl butyral (35% VA) |  |  |  |  | 0.883 | 0.0586 | [10 empty] | Reimers 1993 | http://dx.doi.org/10.1002/polb.1993.090310504
Vinyl and Vinylidene Polymers |  | Vinyl alcohol-vinyl butyral (60% VA) |  |  |  |  | 0.576 | 0.0017 | [10 empty] | Reimers 1993 | http://dx.doi.org/10.1002/polb.1993.090310504
Vinyl and Vinylidene Polymers |  | Poly(4-vinyl pyridine) | 12.36 | 12.64 | 0.84 | 0.13 | 3.31 | 0.14 | [10 empty] | Shieh 1999 | http://dx.doi.org/10.1002/(SICI)1099-0488(19991015)37:20%3C2851::AID-POLB5%3E3.0.CO;2-U
Vinyl and Vinylidene Polymers |  | Poly(vinyl formal) (Formvar) | 1.6 | 0.93 | 0.024 | 0.018 | [12 empty] | Robeson 2009 | http://hiscale.ftecs.com/chapter 4/absorberfoil-data.html
Vinyl and Vinylidene Polymers |  | Polyvinyltrimethylsilane | 180 | 200 | 44 | 11 | 190 | 18 | [10 empty] | Plate 1990 | http://www.sciencedirect.com/science/article/pii/S0376738800851339
Vinyl and Vinylidene Polymers | PVC | Poly(vinyl chloride) | [6 empty] | 18.36 | [9 empty] | Piergiovanni 1992 | http://dx.doi.org/10.1002/pts.2770050404
Vinyl and Vinylidene Polymers | PVA | Poly(vinyl alcohol) | [8 empty] | 0.05 | 0.05 | [6 empty] | Kim 2002
Zeolites | FAU zeolite | Faujiste-type zeolites. 20 micron thickness on alumina supports | [8 empty] | 249.2 | 29.42 | [6 empty] | Giannakopoulos 2004 | http://dx.doi.org/10.1021/ie049508r
Zeolites | FAU zeolite | Faujiste-type zeolites. 20 micron thickness on alumina supports | [8 empty] | 317.95 | 23.07 | [6 empty] | Giannakopoulos 2004 | http://dx.doi.org/10.1021/ie049508r
Zeolites | FAU zeolite | Faujiste-type zeolites. 20 micron thickness on alumina supports | [8 empty] | 53.43 | 52.08 | [6 empty] | Giannakopoulos 2004 | http://dx.doi.org/10.1021/ie049508r
Zeolites | FAU zeolite | Faujiste-type zeolites. 20 micron thickness on alumina supports | [8 empty] | 554.278 | 60.18 | [6 empty] | Giannakopoulos 2004 | http://dx.doi.org/10.1021/ie049508r
Zeolitic Imidazolate Frameworks | ZIF-8 | Pure ZIF-8 on porous alumina | [8 empty] | 243.41 | 9.028 | [6 empty] | Pan 2005 | http://dx.doi.org/10.1016/j.memsci.2011.11.024
Zeolitic Imidazolate Frameworks | ZIF-8 | Pure ZIF-8 on porous alumina | [8 empty] | 162.83 | 5.381 | [6 empty] | Pan 2005 | http://dx.doi.org/10.1016/j.memsci.2011.11.024
Zeolitic Imidazolate Frameworks | ZIF-8 | Pure ZIF-8 on porous alumina | [8 empty] | 182.586 | 5.146 | [6 empty] | Pan 2005 | http://dx.doi.org/10.1016/j.memsci.2011.11.024
Zeolitic Imidazolate Frameworks | ZIF-8 | Pure ZIF-8 on porous alumina | [8 empty] | 187.858 | 5.497 | [6 empty] | Pan 2005 | http://dx.doi.org/10.1016/j.memsci.2011.11.024
Zeolitic Imidazolate Frameworks | ZIF-8 | Pure ZIF-8 on porous alumina | [8 empty] | 139.286 | 3.106 | [6 empty] | Pan 2005 | http://dx.doi.org/10.1016/j.memsci.2011.11.024
Zeolitic Imidazolate Frameworks | ZIF-8 | Pure ZIF-8 on porous alumina | [8 empty] | 94.764 | 1.906 | [6 empty] | Kwon 2013 | http://dx.doi.org/10.1021/ja403849c

## Gas Separation Silica Membranes
Category: | Brief Description: | Extended Description: |  |  |  | Data: | Data: | Data: | In Reference Data Location: | Reference Name: | Reference URL:
Category | Name | Description | CVD | Temp | Pres | H2 | CO2 | N2
|  |  | hours | (°C) | (bar) | (mol/(sqm.s.Pa)) | (mol/(sqm.s.Pa)) | (mol/(sqm.s.Pa))
CVD | CVD Si | (T=250°C) |  | 250 |  | 8.17444e-08 |  | 3.0664e-11 | fresh (figure 1) | Akamatsu 2009
CVD | CVD Si | (T=600°C) |  | 600 |  | 2.77179e-07 |  | 1.08422e-10 | fresh (figure 1) | Akamatsu 2009
CVD | CVD Si | (T=300°C) |  | 300 |  | 1.05738e-08 |  | 1.619e-11 | fresh (figure 3) | Akamatsu 2009
CVD | CVD Si | (T=600°C) |  | 600 |  | 6.66482e-08 |  | 8.809e-12 | fresh (figure 3) | Akamatsu 2009
CVD | CVD Si | (T=800°C) |  | 800 |  | 1.56255e-07 |  | 3.4646e-11 | fresh (figure 3) | Akamatsu 2009
CVD | CVD Si | on a-y-Al (T=500°C, P=1bar) |  | 500 | 1 | 1e-07 | 1.3e-10 |  | (figure 9) | Araki 2007
CVD | CVD Si | on a-y-Al (T=300°C, P=1bar) |  | 300 | 1 | 5e-08 | 4e-11 |  | (figure 9) | Araki 2007
CVD | CVD Si | on a-y-Al (T=200°C, P=1bar) |  | 200 | 1 | 3e-08 | 2.05e-11 |  | (figure 9) | Araki 2007
CVD | CVD Si | on a-y-Al (T=20°C, P=1bar) |  | 20 | 1 | 2.5e-09 | 3e-12 |  | (figure 9) | Araki 2007
sol-gel | sol-gel Si | by wet cloth on a-a-Al (T=300°C, P=1.75bar) |  | 300 | 1.75 | 1.6e-06 | 2.74e-07 | 4.4e-08 | SOSZ5 (figure 8) | Asaeda 2001
sol-gel | sol-gel Si | by wet cloth on a-a-Al (T=250°C, P=1.75bar) |  | 250 | 1.75 | 1.39e-06 | 3.03e-07 | 3.78e-08 | SOSZ5 (figure 8) | Asaeda 2001
sol-gel | sol-gel Si | by wet cloth on a-a-Al (T=200°C, P=1.75bar) |  | 200 | 1.75 | 1.32e-06 | 4.05e-07 | 3.78e-08 | SOSZ5 (figure 8) | Asaeda 2001
sol-gel | sol-gel Si | by wet cloth on a-a-Al (T=150°C, P=1.75bar) |  | 150 | 1.75 | 1.21e-06 | 5.26e-07 | 3.44e-08 | SOSZ5 (figure 8) | Asaeda 2001
sol-gel | sol-gel Si | by wet cloth on a-a-Al (T=100°C, P=1.75bar) |  | 100 | 1.75 | 1.13e-06 | 7.04e-07 | 3.3e-08 | SOSZ5 (figure 8) | Asaeda 2001
sol-gel | sol-gel Si | by wet cloth on a-a-Al (T=75°C, P=1.75bar) |  | 75 | 1.75 | 1.08e-06 | 7.74e-07 | 3.16e-08 | SOSZ5 (figure 8) | Asaeda 2001
sol-gel | sol-gel Si | by wet cloth on a-a-Al (T=50°C, P=1.75bar) |  | 50 | 1.75 | 1.04e-06 | 8.08e-07 | 3.03e-08 | SOSZ5 (figure 8) | Asaeda 2001
sol-gel | sol-gel Si | by wet cloth on a-Al-SiZr (T=300°C, P=1.75bar) |  | 300 | 1.75 | 1.33e-06 | 1.82265e-07 |  | SOS (figure 5) | Asaeda 2001
sol-gel | sol-gel Si | by wet cloth on a-Al-SiZr (T=200°C, P=1.75bar) |  | 200 | 1.75 | 1.35e-06 | 3.35608e-07 |  | SOS (figure 5) | Asaeda 2001
sol-gel | sol-gel Si | by wet cloth on a-Al-SiZr (T=150°C, P=1.75bar) |  | 150 | 1.75 | 1.35e-06 | 4.0146e-07 |  | SOS (figure 5) | Asaeda 2001
sol-gel | sol-gel Si | by wet cloth on a-Al-SiZr (T=100°C, P=1.75bar) |  | 100 | 1.75 | 1.33e-06 | 4.86649e-07 |  | SOS (figure 5) | Asaeda 2001
sol-gel | sol-gel Si | by wet cloth on a-Al-SiZr (T=75°C, P=1.75bar) |  | 75 | 1.75 | 1.35e-06 | 6.78123e-07 |  | SOS (figure 5) | Asaeda 2001
sol-gel | sol-gel Si | by wet cloth on a-Al-SiZr (T=50°C, P=1.75bar) |  | 50 | 1.75 | 1.28e-06 | 7.95193e-07 |  | SOS (figure 5) | Asaeda 2001
sol-gel | sol-gel Si | by dip coating on a-y-Al (T=150°C, P=1bar) |  | 150 | 1 | 1.74e-08 | 1.33e-10 | 8e-11 | M3 (figure 5b) | Battersby 2006
sol-gel | sol-gel Si | by dip coating on a-y-Al (T=200°C, P=2bar) |  | 200 | 2 | 1.06e-08 | 6.5e-10 | 6.85e-10 | (figure 6) | Battersby 2007
sol-gel: Si-Co-O | sol-gel Si-Co-O | by dip coating on a-y-Al (T=200°C, P=2bar) |  | 200 | 2 | 3.3e-08 | 1.195e-10 | 1.26e-10 | (figure 2a) | Battersby 2008
sol-gel: Si-Co-O | sol-gel Si-Co-O | by dip coating on a-y-Al (T=150°C, P=2bar) |  | 150 | 2 | 1.6e-08 | 1e-10 | 1.195e-10 | (figure 2a) | Battersby 2008
sol-gel: Si-Co-O | sol-gel Si-Co-O | by dip coating on a-y-Al (T=100°C, P=2bar) |  | 100 | 2 | 8.61814e-09 | 8.8665e-11 | 1.57013e-10 | (figure 2a) | Battersby 2008
sol-gel: Si-Co-O | sol-gel Si-Co-O | by dip coating on a-y-Al (T=100°C, P=1bar) |  | 100 | 1 | 5.2e-10 | 1.5e-10 | 1.5e-10 | (figure 3) | Battersby 2009
sol-gel: Si-Co-O | sol-gel Si-Co-O | by dip coating on a-y-Al (T=150°C, P=1bar) |  | 150 | 1 | 1.57e-09 | 1.163e-11 | 1.163e-11 | (figure 3) | Battersby 2009
sol-gel: Si-Co-O | sol-gel Si-Co-O | by dip coating on a-y-Al (T=200°C, P=1bar) |  | 200 | 1 | 3.96e-09 | 6.495e-12 | 6.495e-12 | (figure 3) | Battersby 2009
sol-gel: Si-Co-O | sol-gel Si-Co-O | by dip coating on a-y-Al (T=250°C, P=1bar) |  | 250 | 1 | 5.8e-09 | 5.37e-12 | 5.37e-12 | (figure 3) | Battersby 2009
sol-gel: Si-Co-O | sol-gel Si-Co-O | by dip coating on a-y-Al (T=100°C, P=4bar) |  | 100 | 4 | 3.63e-09 | 8.6223e-11 | 5.72e-11 | (figure 6) | Battersby 2009 b
sol-gel: Si-Co-O | sol-gel Si-Co-O | by dip coating on a-y-Al (T=150°C, P=4bar) |  | 150 | 4 | 5.5e-09 | 6.0976e-11 | 5.72e-11 | (figure 6) | Battersby 2009 b
sol-gel: Si-Co-O | sol-gel Si-Co-O | by dip coating on a-y-Al (T=200°C, P=4bar) |  | 200 | 4 | 6.82e-09 | 6.3207e-11 | 5.72e-11 | (figure 6) | Battersby 2009 b
sol-gel: Si-Co-O | sol-gel Si-Co-O | by dip coating on a-y-Al (T=250°C, P=4bar) |  | 250 | 4 | 9.8e-09 | 6.1327e-11 | 5.72e-11 | (figure 6) | Battersby 2009 b
sol-gel: Si-Co-O | sol-gel Si-Co-O | by dip coating on a-y-Al (T=100°C, P=4bar) |  | 100 | 4 | 5.31e-10 | 1.46e-10 | 6.2e-12 | (figure 4b) | Battersby 2010
sol-gel: Si-Co-O | sol-gel Si-Co-O | by dip coating on a-y-Al (T=150°C, P=4bar) |  | 150 | 4 | 1.6e-09 | 2.05e-11 | 6.2e-12 | (figure 4b) | Battersby 2010
sol-gel: Si-Co-O | sol-gel Si-Co-O | by dip coating on a-y-Al (T=200°C, P=4bar) |  | 200 | 4 | 3.89e-09 | 6.4e-12 | 6.2e-12 | (figure 4b) | Battersby 2010
sol-gel: Si-Nb-O | sol-gel Si-Nb-O | by dip coating on a-y-Al (T=200°C, P=4bar) |  | 200 | 4 | 6.3e-07 | 1.36957e-08 | 4.2e-09 | fresh (table 1) | Boffa 2008
sol-gel: Si-Nb-O | sol-gel Si-Nb-O | by dip coating on a-y-Al (T=200°C, P=4bar) |  | 200 | 4 | 3.1e-07 | 9.39394e-09 | 4.2e-09 | HT 150C (table 1) | Boffa 2008
sol-gel: Si-Nb-O | sol-gel Si-Nb-O | by dip coating on a-y-Al (T=200°C, P=4bar) |  | 200 | 4 | 3e-07 | 6.38298e-09 | 4.2e-09 | HT 200C (table 1) | Boffa 2008
sol-gel: Si-Nb-O | sol-gel Si-Nb-O | by dip coating on a-y-Al (T=200°C, P=4bar) |  | 200 | 4 | 3.9e-08 | 8.47826e-10 | 4.2e-09 | fresh (table 2) | Boffa 2008
sol-gel: Si-Nb-O | sol-gel Si-Nb-O | by dip coating on a-y-Al (T=200°C, P=4bar) |  | 200 | 4 | 3.7e-08 | 8.22222e-10 | 4.2e-09 | HT 150C (table 2) | Boffa 2008
sol-gel: Si-Nb-O | sol-gel Si-Nb-O | by dip coating on a-y-Al (T=200°C, P=4bar) |  | 200 | 4 | 2.7e-08 | 8.18182e-10 | 4.2e-09 | HT 200C (table 2) | Boffa 2008
sol-gel: Si-Nb-O | sol-gel Si-Nb-O | by dip coating on a-y-Al (T=80°C) |  | 80 |  | 1.13347e-08 | 1.95513e-09 | 5.95662e-09 | NS1 (figure 4) | Boffa 2009
sol-gel: Si-Nb-O | sol-gel Si-Nb-O | by dip coating on a-y-Al (T=90°C) |  | 90 |  | 1.19658e-08 | 1.85831e-09 | 5.95662e-09 | NS1 (figure 4) | Boffa 2009
sol-gel: Si-Nb-O | sol-gel Si-Nb-O | by dip coating on a-y-Al (T=100°C) |  | 100 |  | 1.23779e-08 | 1.49624e-09 | 5.83682e-09 | NS1 (figure 4) | Boffa 2009
sol-gel: Si-Nb-O | sol-gel Si-Nb-O | by dip coating on a-y-Al (T=110°C) |  | 110 |  | 1.57954e-08 | 1.37014e-09 | 5.73883e-09 | NS1 (figure 4) | Boffa 2009
sol-gel: Si-Nb-O | sol-gel Si-Nb-O | by dip coating on a-y-Al (T=120°C) |  | 120 |  | 1.79036e-08 | 1.14505e-09 | 5.73883e-09 | NS1 (figure 4) | Boffa 2009
sol-gel: Si-Nb-O | sol-gel Si-Nb-O | by dip coating on a-y-Al (T=130°C) |  | 130 |  | 2.08506e-08 | 1.01707e-09 | 5.73883e-09 | NS1 (figure 4) | Boffa 2009
sol-gel: Si-Nb-O | sol-gel Si-Nb-O | by dip coating on a-y-Al (T=140°C) |  | 140 |  | 2.26158e-08 | 9.15724e-10 | 5.83682e-09 | NS1 (figure 4) | Boffa 2009
sol-gel: Si-Nb-O | sol-gel Si-Nb-O | by dip coating on a-y-Al (T=150°C) |  | 150 |  | 2.33947e-08 | 8.49986e-10 | 5.95662e-09 | NS1 (figure 4) | Boffa 2009
sol-gel: Si-Nb-O | sol-gel Si-Nb-O | by dip coating on a-y-Al (T=160°C) |  | 160 |  | 2.87623e-08 | 8.2727e-10 | 6.16178e-09 | NS1 (figure 4) | Boffa 2009
sol-gel: Si-Nb-O | sol-gel Si-Nb-O | by dip coating on a-y-Al (T=180°C) |  | 180 |  | 3.29342e-08 | 8.35716e-10 | 6.16178e-09 | NS1 (figure 4) | Boffa 2009
sol-gel: Si-Nb-O | sol-gel Si-Nb-O | by dip coating on a-y-Al (T=200°C) |  | 200 |  | 3.69528e-08 | 8.44249e-10 | 5.83682e-09 | NS1 (figure 4) | Boffa 2009
sol-gel: Si-Nb-O | sol-gel Si-Nb-O | by dip coating on a-y-Al (T=130°C, P=4bar) |  | 130 | 4 | 1.91448e-09 | 4.0522e-11 |  | NS3 (figure 5c) | Boffa 2009
sol-gel: Si-Nb-O | sol-gel Si-Nb-O | by dip coating on a-y-Al (T=140°C, P=4bar) |  | 140 | 4 | 2.14175e-09 | 6.4604e-11 |  | NS3 (figure 5c) | Boffa 2009
sol-gel: Si-Nb-O | sol-gel Si-Nb-O | by dip coating on a-y-Al (T=150°C, P=4bar) |  | 150 | 4 | 2.42446e-09 | 5.6068e-11 |  | NS3 (figure 5c) | Boffa 2009
sol-gel: Si-Nb-O | sol-gel Si-Nb-O | by dip coating on a-y-Al (T=160°C, P=4bar) |  | 160 | 4 | 2.87723e-09 | 3.9811e-11 |  | NS3 (figure 5c) | Boffa 2009
sol-gel: Si-Nb-O | sol-gel Si-Nb-O | by dip coating on a-y-Al (T=180°C, P=4bar) |  | 180 | 4 | 3.47557e-09 | 4.1736e-11 |  | NS3 (figure 5c) | Boffa 2009
sol-gel: Si-Nb-O | sol-gel Si-Nb-O | by dip coating on a-y-Al (T=200°C, P=4bar) |  | 200 | 4 | 3.68695e-09 | 5.2854e-11 |  | NS3 (figure 5c) | Boffa 2009
sol-gel: Si-Co-O | sol-gel Si-Co-O | by dip coating on SS-SS-8YSZ-y-Al (T=200°C, P=2bar) |  | 200 | 2 | 4.27e-07 | 7.69e-08 | 7.58e-08 | before flue gas (figure 5a) | Brands 2009
sol-gel: Si-Co-O | sol-gel Si-Co-O | by dip coating on SS-SS-8YSZ-y-Al (T=150°C, P=2bar) |  | 150 | 2 | 3.61e-07 | 7.41e-08 | 7.6e-08 | before flue gas (figure 5a) | Brands 2009
sol-gel: Si-Co-O | sol-gel Si-Co-O | by dip coating on SS-SS-8YSZ-y-Al (T=100°C, P=2bar) |  | 100 | 2 | 3.34e-07 | 7.63e-08 | 8.07e-08 | before flue gas (figure 5a) | Brands 2009
sol-gel: Si-Co-O | sol-gel Si-Co-O | by dip coating on SS-SS-8YSZ-y-Al (T=50°C, P=2bar) |  | 50 | 2 | 3.29e-07 | 7.82e-08 | 8.71e-08 | before flue gas (figure 5a) | Brands 2009
sol-gel: Si-Co-O | sol-gel Si-Co-O | by dip coating on SS-SS-8YSZ-y-Al (T=20°C, P=2bar) |  | 20 | 2 | 3.27e-07 | 7.87e-08 | 9.21e-08 | before flue gas (figure 5a) | Brands 2009
sol-gel: Si-Co-O | sol-gel Si-Co-O | by dip coating on SS-SS-8YSZ-y-Al (T=200°C, P=2bar) |  | 200 | 2 | 2.13e-08 | 4.08e-09 | 3.6e-09 | after flue gas (figure 5c) | Brands 2009
sol-gel: Si-Co-O | sol-gel Si-Co-O | by dip coating on SS-SS-8YSZ-y-Al (T=150°C, P=2bar) |  | 150 | 2 | 1.78e-08 | 3.46e-09 | 5.16e-09 | after flue gas (figure 5c) | Brands 2009
sol-gel: Si-Co-O | sol-gel Si-Co-O | by dip coating on SS-SS-8YSZ-y-Al (T=100°C, P=2bar) |  | 100 | 2 | 9.02e-09 | 2.22e-09 | 2.67e-09 | after flue gas (figure 5c) | Brands 2009
sol-gel: Si-Co-O | sol-gel Si-Co-O | by dip coating on SS-SS-8YSZ-y-Al (T=50°C, P=2bar) |  | 50 | 2 | 1.03e-08 | 3.14e-09 | 3.77e-09 | after flue gas (figure 5c) | Brands 2009
sol-gel: Si-Co-O | sol-gel Si-Co-O | by dip coating on SS-SS-8YSZ-y-Al (T=20°C, P=2bar) |  | 20 | 2 | 1.09e-08 | 3.43e-09 | 3.9e-09 | after flue gas (figure 5c) | Brands 2009
sol-gel: On steel | sol-gel On steel | by soak-rolling on SS-Si-y-Al (T=225°C, P=4bar) |  | 225 | 4 | 1.898e-09 |  | 1.19e-10 | (table 1) | Brunetti 2006
sol-gel: On steel | sol-gel On steel | by soak-rolling on SS-Si-y-Al (T=252°C, P=4bar) |  | 252 | 4 | 2.2e-09 | 1.28e-10 | 1.5e-10 | (table 1) | Brunetti 2006
sol-gel: On steel | sol-gel On steel | by soak-rolling on SS-Si-y-Al (T=290°C, P=4bar) |  | 290 | 4 | 4.32e-09 | 1.89e-10 | 2e-10 | (table 1) | Brunetti 2006
sol-gel: On steel | sol-gel On steel | by soak-rolling on SS-Si-y-Al (T=225°C, P=4bar) |  | 225 | 4 | 1.89e-09 | 5.4e-11 | 1.19e-10 | (table 3) | Brunetti 2007
sol-gel: On steel | sol-gel On steel | by soak-rolling on SS-Si-y-Al (T=252°C, P=4bar) |  | 252 | 4 | 2.2e-09 | 6.3e-11 | 1.5e-10 | (table 3) | Brunetti 2007
sol-gel: On steel | sol-gel On steel | by soak-rolling on SS-Si-y-Al (T=291°C, P=4bar) |  | 291 | 4 | 4.32e-09 | 1.89e-10 | 2e-10 | (table 3) | Brunetti 2007
sol-gel: On steel | sol-gel On steel | by soak-rolling on SS-Si-y-Al (T=220°C, P=1bar) |  | 220 | 1 | 1.15e-10 | 3.859e-12 |  | (table 5) | Brunetti 2007
sol-gel: On steel | sol-gel On steel | by soak-rolling on SS-Si-y-Al (T=250°C, P=1bar) |  | 250 | 1 | 1.57e-10 | 5.23e-12 |  | (table 5) | Brunetti 2007
sol-gel: On steel | sol-gel On steel | by soak-rolling on SS-Si-y-Al (T=280°C, P=1bar) |  | 280 | 1 | 2.91e-10 | 1.4478e-11 |  | (table 5) | Brunetti 2007
sol-gel: On steel | sol-gel On steel | by soak-rolling on SS-Si-y-Al (T=290°C, P=6bar) |  | 290 | 6 | 2.95e-08 | 1.28261e-09 |  | before reaction (figure 3,4) | Brunetti 2007 2
sol-gel: On steel | sol-gel On steel | by soak-rolling on SS-Si-y-Al (T=250°C, P=6bar) |  | 250 | 6 | 1.5e-08 | 4.28571e-10 |  | before reaction (figure 3,4) | Brunetti 2007 2
sol-gel: On steel | sol-gel On steel | by soak-rolling on SS-Si-y-Al (T=225°C, P=6bar) |  | 225 | 6 | 1.06e-08 | 3.02857e-10 |  | before reaction (figure 3,4) | Brunetti 2007 2
sol-gel: On steel | sol-gel On steel | by soak-rolling on SS-Si-y-Al (T=290°C, P=6bar) |  | 290 | 6 | 4.32e-09 | 2.16e-10 |  | after reaction (figure 3,4) | Brunetti 2007 2
sol-gel: On steel | sol-gel On steel | by soak-rolling on SS-Si-y-Al (T=250°C, P=6bar) |  | 250 | 6 | 2.3e-09 | 7.67e-11 |  | after reaction (figure 3,4) | Brunetti 2007 2
sol-gel: On steel | sol-gel On steel | by soak-rolling on SS-Si-y-Al (T=225°C, P=6bar) |  | 225 | 6 | 1.75e-09 | 5.83e-11 |  | after reaction (figure 3,4) | Brunetti 2007 2
sol-gel | sol-gel Si | by dip coating (T=20°C, P=3bar) |  | 20 | 3 | 1.80542e-09 | 1.35388e-10 |  | T (figure 5) | Diniz da Costa 2002
sol-gel | sol-gel Si | by dip coating (T=50°C, P=3bar) |  | 50 | 3 | 1.86096e-09 | 1.30027e-10 |  | T (figure 5) | Diniz da Costa 2002
sol-gel | sol-gel Si | by dip coating (T=100°C, P=3bar) |  | 100 | 3 | 2.70407e-09 | 1.50533e-10 |  | T (figure 5) | Diniz da Costa 2002
sol-gel | sol-gel Si | by dip coating (T=150°C, P=3bar) |  | 150 | 3 | 5.13483e-09 | 2.04835e-10 |  | T (figure 5) | Diniz da Costa 2002
sol-gel | sol-gel Si | by dip coating (T=150°C, P=3bar) |  | 150 | 3 | 1.00597e-08 | 3.13418e-10 |  | T (figure 7) | Diniz da Costa 2002
sol-gel | sol-gel Si | by dip coating (T=150°C, P=3bar) |  | 150 | 3 | 8.82544e-09 | 1.20255e-10 |  | TS (figure 7) | Diniz da Costa 2002
CVD: Si-Co | CVD Si-Co | on a-y-Al (T=100°C, P=-bar) |  | 100 | - | 7.08283e-08 | 7.62485e-09 | 1.93727e-08 | (figure 6) | Diniz da Costa 2008
CVD: Si-Co | CVD Si-Co | on a-y-Al (T=200°C, P=-bar) |  | 200 | - | 7.16757e-08 | 8.71129e-09 | 1.69566e-08 | (figure 6) | Diniz da Costa 2008
CVD: Si-Co | CVD Si-Co | on a-y-Al (T=300°C, P=-bar) |  | 300 | - | 1.17278e-07 | 8.07281e-09 | 1.67561e-08 | (figure 6) | Diniz da Costa 2008
CVD: Si-Co | CVD Si-Co | on a-y-Al (T=400°C, P=-bar) |  | 400 | - | 1.25653e-07 | 7.39268e-09 | 1.53444e-08 | (figure 6) | Diniz da Costa 2008
sol-gel: Si-Co | sol-gel Si-Co | by dip coating on a-y-Al (T=50°C, P=-bar) |  | 50 | - | 3.80323e-09 | 3.76995e-10 | 3.72058e-10 | (figure 4) | Diniz da Costa 2009
sol-gel: Si-Co | sol-gel Si-Co | by dip coating on a-y-Al (T=100°C, P=-bar) |  | 100 | - | 7.9923e-09 | 2.50527e-10 | 3.59206e-10 | (figure 4) | Diniz da Costa 2009
sol-gel: Si-Co | sol-gel Si-Co | by dip coating on a-y-Al (T=150°C, P=-bar) |  | 150 | - | 1.62867e-08 | 2.15759e-10 | 2.05578e-10 | (figure 4) | Diniz da Costa 2009
sol-gel | sol-gel Si | by dip coating (T=300°C, P=3bar) |  | 300 | 3 | 6.48e-07 | 9.2e-09 |  | Si600 (table 2) | de Vos 1998
sol-gel | sol-gel Si | by dip coating (T=250°C, P=3bar) |  | 250 | 3 | 5.37e-07 | 1e-08 |  | Si600 (table 2) | de Vos 1998
sol-gel | sol-gel Si | by dip coating (T=200°C, P=3bar) |  | 200 | 3 | 4.12e-07 | 1.1e-08 |  | Si600 (table 2) | de Vos 1998
sol-gel | sol-gel Si | by dip coating (T=150°C, P=3bar) |  | 150 | 3 | 3.38e-07 | 1.3e-08 |  | Si600 (table 2) | de Vos 1998
sol-gel | sol-gel Si | by dip coating (T=100°C, P=3bar) |  | 100 | 3 | 2.6e-07 | 1.4e-08 |  | Si600 (table 2) | de Vos 1998
sol-gel | sol-gel Si | by dip coating (T=300°C, P=2.5bar) |  | 300 | 2.5 | 6.47e-07 | 7.8e-09 |  | Si600 (table 2) | de Vos 1998
sol-gel | sol-gel Si | by dip coating (T=250°C, P=2.5bar) |  | 250 | 2.5 | 5.4e-07 | 9.1e-09 |  | Si600 (table 2) | de Vos 1998
sol-gel | sol-gel Si | by dip coating (T=200°C, P=2.5bar) |  | 200 | 2.5 | 4.15e-07 | 9.7e-09 |  | Si600 (table 2) | de Vos 1998
sol-gel | sol-gel Si | by dip coating (T=150°C, P=2.5bar) |  | 150 | 2.5 | 3.37e-07 | 1.1e-08 |  | Si600 (table 2) | de Vos 1998
sol-gel | sol-gel Si | by dip coating (T=100°C, P=2.5bar) |  | 100 | 2.5 | 2.56e-07 | 1.3e-08 |  | Si600 (table 2) | de Vos 1998
sol-gel | sol-gel Si | by dip coating (T=300°C, P=2bar) |  | 300 | 2 | 6.41e-07 | 4.6e-09 |  | Si600 (table 2) | de Vos 1998
sol-gel | sol-gel Si | by dip coating (T=250°C, P=2bar) |  | 250 | 2 | 5.32e-07 | 6.5e-09 |  | Si600 (table 2) | de Vos 1998
sol-gel | sol-gel Si | by dip coating (T=200°C, P=2bar) |  | 200 | 2 | 4.03e-07 | 6.1e-09 |  | Si600 (table 2) | de Vos 1998
sol-gel | sol-gel Si | by dip coating (T=100°C, P=2bar) |  | 100 | 2 | 2.49e-07 | 9.4e-09 |  | Si600 (table 2) | de Vos 1998
sol-gel | sol-gel Si | by dip coating (T=25°C, P=0.5bar) |  | 25 | 0.5 | 7.33e-07 | 2.51e-07 |  | Si400 (table 2) | de Vos 1998
sol-gel | sol-gel Si | by dip coating (T=50°C, P=0.5bar) |  | 50 | 0.5 | 9.65e-07 | 2.94e-07 |  | Si400 (table 2) | de Vos 1998
sol-gel | sol-gel Si | by dip coating (T=100°C, P=0.5bar) |  | 100 | 0.5 | 1.27e-06 | 2.64e-07 |  | Si400 (table 2) | de Vos 1998
sol-gel | sol-gel Si | by dip coating (T=25°C, P=1bar) |  | 25 | 1 | 5.91e-07 | 2.28e-07 | 1e-08 | Si400 (table 2) | de Vos 1998
sol-gel | sol-gel Si | by dip coating (T=50°C, P=1bar) |  | 50 | 1 | 8.19e-07 | 2.76e-07 | 1.5e-08 | Si400 (table 2) | de Vos 1998
sol-gel | sol-gel Si | by dip coating (T=100°C, P=1bar) |  | 100 | 1 | 1.16e-06 | 2.91e-07 | 1.9e-08 | Si400 (table 2) | de Vos 1998
sol-gel | sol-gel Si | by dip coating (T=150°C, P=1bar) |  | 150 | 1 | 1.67e-06 | 2.72e-07 | 2.2e-08 | Si400 (table 2) | de Vos 1998
sol-gel | sol-gel Si | by dip coating (T=200°C, P=1bar) |  | 200 | 1 | 1.74e-06 | 2.31e-07 | 2.7e-08 | Si400 (table 2) | de Vos 1998
sol-gel | sol-gel Si | by dip coating (T=25°C, P=1.5bar) |  | 25 | 1.5 | 5.31e-07 | 2.14e-07 | 1e-08 | Si400 (table 2) | de Vos 1998
sol-gel | sol-gel Si | by dip coating (T=50°C, P=1.5bar) |  | 50 | 1.5 | 7.7e-07 | 2.65e-07 | 1.4e-08 | Si400 (table 2) | de Vos 1998
sol-gel | sol-gel Si | by dip coating (T=100°C, P=1.5bar) |  | 100 | 1.5 | 1.15e-06 | 3.07e-07 |  | Si400 (table 2) | de Vos 1998
sol-gel | sol-gel Si | by dip coating (T=25°C, P=2bar) |  | 25 | 2 | 5.03e-07 | 2.06e-07 | 1e-08 | Si400 (table 2) | de Vos 1998
sol-gel | sol-gel Si | by dip coating (T=50°C, P=2bar) |  | 50 | 2 | 7.35e-07 | 2.62e-07 | 1.3e-08 | Si400 (table 2) | de Vos 1998
sol-gel | sol-gel Si | by dip coating (T=100°C, P=2bar) |  | 100 | 2 | 1.13e-06 | 3.19e-07 |  | Si400 (table 2) | de Vos 1998
sol-gel | sol-gel Si | by dip coating (T=25°C, P=2.5bar) |  | 25 | 2.5 | 4.85e-07 | 2.01e-07 | 9e-09 | Si400 (table 2) | de Vos 1998
sol-gel | sol-gel Si | by dip coating (T=50°C, P=2.5bar) |  | 50 | 2.5 | 7.21e-07 | 2.61e-07 | 1.3e-08 | Si400 (table 2) | de Vos 1998
sol-gel | sol-gel Si | by dip coating (T=25°C, P=3bar) |  | 25 | 3 | 4.72e-07 |  | 9e-09 | Si400 (table 2) | de Vos 1998
sol-gel | sol-gel Si | by dip coating (T=50°C, P=3bar) |  | 50 | 3 | 7.04e-07 |  | 1.2e-08 | Si400 (table 2) | de Vos 1998
sol-gel: Carbonised | sol-gel Carbonised | by dip coating (T=100°C, P=0.5bar) |  | 100 | 0.5 | 2.22e-06 | 4.84e-07 | 2.52e-07 | MeSi400 (table 2) | de Vos 1999
sol-gel: Carbonised | sol-gel Carbonised | by dip coating (T=125°C, P=0.5bar) |  | 125 | 0.5 | 2.27e-06 | 4.62e-07 | 2.46e-07 | MeSi400 (table 2) | de Vos 1999
sol-gel: Carbonised | sol-gel Carbonised | by dip coating (T=150°C, P=0.5bar) |  | 150 | 0.5 | 2.16e-06 | 4.33e-07 | 2.43e-07 | MeSi400 (table 2) | de Vos 1999
sol-gel: Carbonised | sol-gel Carbonised | by dip coating (T=175°C, P=0.5bar) |  | 175 | 0.5 | 2.13e-06 | 4.21e-07 | 2.41e-07 | MeSi400 (table 2) | de Vos 1999
sol-gel: Carbonised | sol-gel Carbonised | by dip coating (T=200°C, P=0.5bar) |  | 200 | 0.5 | 2.06e-06 | 3.8e-07 | 2.33e-07 | MeSi400 (table 2) | de Vos 1999
sol-gel: Carbonised | sol-gel Carbonised | by dip coating (T=225°C, P=0.5bar) |  | 225 | 0.5 | 2.03e-06 | 3.58e-07 | 2.28e-07 | MeSi400 (table 2) | de Vos 1999
sol-gel: Carbonised | sol-gel Carbonised | by dip coating (T=250°C, P=0.5bar) |  | 250 | 0.5 | 2.01e-06 | 3.29e-07 | 2.25e-07 | MeSi400 (table 2) | de Vos 1999
sol-gel: Carbonised | sol-gel Carbonised | by dip coating (T=275°C, P=0.5bar) |  | 275 | 0.5 | 1.96e-06 | 3.02e-07 | 2.27e-07 | MeSi400 (table 2) | de Vos 1999
sol-gel: Carbonised | sol-gel Carbonised | by dip coating (T=300°C, P=0.5bar) |  | 300 | 0.5 | 1.86e-06 | 2.71e-07 | 2.11e-07 | MeSi400 (table 2) | de Vos 1999
sol-gel: Carbonised | sol-gel Carbonised | by dip coating (T=100°C, P=1bar) |  | 100 | 1 | 2.27e-06 | 5.05e-07 | 2.75e-07 | MeSi400 (table 2) | de Vos 1999
sol-gel: Carbonised | sol-gel Carbonised | by dip coating (T=125°C, P=1bar) |  | 125 | 1 | 2.24e-06 | 4.78e-07 | 2.68e-07 | MeSi400 (table 2) | de Vos 1999
sol-gel: Carbonised | sol-gel Carbonised | by dip coating (T=150°C, P=1bar) |  | 150 | 1 | 2.22e-06 | 4.54e-07 | 2.61e-07 | MeSi400 (table 2) | de Vos 1999
sol-gel: Carbonised | sol-gel Carbonised | by dip coating (T=175°C, P=1bar) |  | 175 | 1 | 2.18e-06 | 4.3e-07 | 2.62e-07 | MeSi400 (table 2) | de Vos 1999
sol-gel: Carbonised | sol-gel Carbonised | by dip coating (T=200°C, P=1bar) |  | 200 | 1 | 2.09e-06 | 4.14e-07 | 2.55e-07 | MeSi400 (table 2) | de Vos 1999
sol-gel: Carbonised | sol-gel Carbonised | by dip coating (T=225°C, P=1bar) |  | 225 | 1 | 2.05e-06 | 3.82e-07 | 2.48e-07 | MeSi400 (table 2) | de Vos 1999
sol-gel: Carbonised | sol-gel Carbonised | by dip coating (T=250°C, P=1bar) |  | 250 | 1 | 2.04e-06 | 3.65e-07 | 2.44e-07 | MeSi400 (table 2) | de Vos 1999
sol-gel: Carbonised | sol-gel Carbonised | by dip coating (T=275°C, P=1bar) |  | 275 | 1 | 1.95e-06 | 3.31e-07 | 2.4e-07 | MeSi400 (table 2) | de Vos 1999
sol-gel: Carbonised | sol-gel Carbonised | by dip coating (T=300°C, P=1bar) |  | 300 | 1 | 1.91e-06 | 2.97e-07 | 2.34e-07 | MeSi400 (table 2) | de Vos 1999
sol-gel: Carbonised | sol-gel Carbonised | by dip coating (T=100°C, P=1.5bar) |  | 100 | 1.5 | 2.4e-06 | 5.15e-07 | 2.87e-07 | MeSi400 (table 2) | de Vos 1999
sol-gel: Carbonised | sol-gel Carbonised | by dip coating (T=125°C, P=1.5bar) |  | 125 | 1.5 | 2.36e-06 | 4.92e-07 | 2.8e-07 | MeSi400 (table 2) | de Vos 1999
sol-gel: Carbonised | sol-gel Carbonised | by dip coating (T=150°C, P=1.5bar) |  | 150 | 1.5 | 2.33e-06 | 4.73e-07 | 2.72e-07 | MeSi400 (table 2) | de Vos 1999
sol-gel: Carbonised | sol-gel Carbonised | by dip coating (T=175°C, P=1.5bar) |  | 175 | 1.5 | 2.31e-06 | 4.44e-07 | 2.68e-07 | MeSi400 (table 2) | de Vos 1999
sol-gel: Carbonised | sol-gel Carbonised | by dip coating (T=200°C, P=1.5bar) |  | 200 | 1.5 | 2.2e-06 | 4.11e-07 | 2.61e-07 | MeSi400 (table 2) | de Vos 1999
sol-gel: Carbonised | sol-gel Carbonised | by dip coating (T=225°C, P=1.5bar) |  | 225 | 1.5 | 2.14e-06 | 3.88e-07 | 2.57e-07 | MeSi400 (table 2) | de Vos 1999
sol-gel: Carbonised | sol-gel Carbonised | by dip coating (T=250°C, P=1.5bar) |  | 250 | 1.5 | 2.12e-06 | 3.67e-07 | 2.56e-07 | MeSi400 (table 2) | de Vos 1999
sol-gel: Carbonised | sol-gel Carbonised | by dip coating (T=275°C, P=1.5bar) |  | 275 | 1.5 | 1.99e-06 | 3.4e-07 | 2.53e-07 | MeSi400 (table 2) | de Vos 1999
sol-gel: Carbonised | sol-gel Carbonised | by dip coating (T=300°C, P=1.5bar) |  | 300 | 1.5 | 1.94e-06 | 3.08e-07 | 2.45e-07 | MeSi400 (table 2) | de Vos 1999
sol-gel: Carbonised | sol-gel Carbonised | by dip coating (T=100°C, P=2bar) |  | 100 | 2 | 2.43e-06 | 5.18e-07 | 2.94e-07 | MeSi400 (table 2) | de Vos 1999
sol-gel: Carbonised | sol-gel Carbonised | by dip coating (T=125°C, P=2bar) |  | 125 | 2 | 2.42e-06 | 4.89e-07 | 2.87e-07 | MeSi400 (table 2) | de Vos 1999
sol-gel: Carbonised | sol-gel Carbonised | by dip coating (T=150°C, P=2bar) |  | 150 | 2 | 2.37e-06 | 4.64e-07 | 2.79e-07 | MeSi400 (table 2) | de Vos 1999
sol-gel: Carbonised | sol-gel Carbonised | by dip coating (T=175°C, P=2bar) |  | 175 | 2 | 2.33e-06 | 4.47e-07 | 2.75e-07 | MeSi400 (table 2) | de Vos 1999
sol-gel: Carbonised | sol-gel Carbonised | by dip coating (T=200°C, P=2bar) |  | 200 | 2 | 2.23e-06 | 4.05e-07 | 2.67e-07 | MeSi400 (table 2) | de Vos 1999
sol-gel: Carbonised | sol-gel Carbonised | by dip coating (T=225°C, P=2bar) |  | 225 | 2 | 2.18e-06 | 3.91e-07 | 2.67e-07 | MeSi400 (table 2) | de Vos 1999
sol-gel: Carbonised | sol-gel Carbonised | by dip coating (T=250°C, P=2bar) |  | 250 | 2 | 2.16e-06 | 3.73e-07 | 2.262e-06 | MeSi400 (table 2) | de Vos 1999
sol-gel: Carbonised | sol-gel Carbonised | by dip coating (T=275°C, P=2bar) |  | 275 | 2 | 2.04e-06 | 3.47e-07 | 2.61e-07 | MeSi400 (table 2) | de Vos 1999
sol-gel | sol-gel Si | by dip coating (T=30°C) |  | 30 |  | 6.76322e-07 | 4.07182e-07 | 3.7151e-08 | Al3-Sil-A (figure 5,6,8) | de Lange 1995
sol-gel | sol-gel Si | by dip coating (T=100°C) |  | 100 |  | 1.19647e-06 | 5.98916e-07 | 5.66213e-08 | Al3-Sil-A (figure 5,6,8) | de Lange 1995
sol-gel | sol-gel Si | by dip coating (T=200°C) |  | 200 |  | 1.49622e-06 | 6.07724e-07 | 7.99571e-08 | Al3-Sil-A (figure 5,6,8) | de Lange 1995
sol-gel | sol-gel Si | by dip coating (T=200°C) |  | 200 |  | 2.17e-06 | 6.8e-07 |  | Al3-Sil-A (table 5) | de Lange 1995
sol-gel | sol-gel Si | by dip coating (T=200°C) |  | 200 |  | 1.6e-06 | 5.5e-07 |  | Al3-Sil-B (table 5) | de Lange 1995
sol-gel | sol-gel Si | by dip coating (T=200°C) |  | 200 |  | 1.3e-06 | 3.5e-07 |  | Al3-Sil-C (table 5) | de Lange 1995
sol-gel | sol-gel Si | by dip coating (T=200°C) |  | 200 |  | 1.8e-06 | 5.5e-07 |  | Al3-Sil-D (table 5) | de Lange 1995
sol-gel | sol-gel Si | by dip coating (T=200°C) |  | 200 |  | 1.79e-06 | 5.1e-07 |  | Al3-Sil-E (table 5) | de Lange 1995
sol-gel | sol-gel Si | by dip coating (T=200°C) |  | 200 |  | 2.22e-06 | 6e-07 |  | Al3-Sil-F (table 5) | de Lange 1995
sol-gel | sol-gel Si | by dip coating (T=200°C) |  | 200 |  | 2.18e-06 |  | 4.7e-07 | Al3-Sil-G (table 5) | de Lange 1995
sol-gel | sol-gel Si | by dip coating (T=200°C) |  | 200 |  | 2.3e-06 | 5.2e-07 |  | Al3-Sil-H (table 5) | de Lange 1995
sol-gel | sol-gel Si | by dip coating (T=25°C) |  | 25 |  | 6.5e-07 | 2.5e-07 | 3.49462e-08 | Al3-Sil-I (table 2) | de Lange 1995
sol-gel | sol-gel Si | by dip coating (T=200°C) |  | 200 |  | 1.6e-06 | 3e-07 | 6.9869e-08 | Al3-Sil-I (table 2) | de Lange 1995
sol-gel | sol-gel Si | by dip coating (T=200°C) |  | 200 |  | 2e-06 | 8.5e-07 |  | Al3-Sil-K (table 5) | de Lange 1995
sol-gel | sol-gel Si | by dip coating (T=50°C) |  | 50 |  | 1.2e-06 | 4.5e-07 |  | Al1-Sil-A (table 5) | de Lange 1995
sol-gel | sol-gel Si | by dip coating (T=200°C) |  | 200 |  | 2.3e-06 | 5.47619e-07 |  | Al1-Sil-A (table 5) | de Lange 1995
sol-gel | sol-gel Si | by dip coating (T=50°C, P=1bar) |  | 50 | 1 | 5.9e-07 | 3e-07 |  | Al1-Sil-C (table 3) | de Lange 1995 4
sol-gel | sol-gel Si | by dip coating (T=150°C, P=1bar) |  | 150 | 1 | 7.9e-07 | 2.9e-07 |  | Al1-Sil-C (table 3) | de Lange 1995 4
sol-gel | sol-gel Si | by dip coating (T=250°C, P=1bar) |  | 250 | 1 | 1.05e-06 | 2.5e-07 |  | Al1-Sil-C (table 3) | de Lange 1995 4
sol-gel | sol-gel Si | by dip coating (T=50°C, P=1bar) |  | 50 | 1 | 1.38e-06 | 5e-07 |  | Al3-Si2-600A (table 5) | de Lange 1995 4
sol-gel | sol-gel Si | by dip coating (T=150°C, P=1bar) |  | 150 | 1 | 1.6e-06 | 4e-07 |  | Al3-Si2-600A (table 5) | de Lange 1995 4
sol-gel | sol-gel Si | by dip coating (T=250°C, P=1bar) |  | 250 | 1 | 1.7e-06 | 3.2e-07 |  | Al3-Si2-600A (table 5) | de Lange 1995 4
sol-gel | sol-gel Si | by dip coating (T=30°C, P=0.2bar) |  | 30 | 0.2 | 2.90844e-07 | 2.43126e-07 |  | (figure 10,11) | de Lange 1995 6
sol-gel | sol-gel Si | by dip coating (T=100°C) |  | 100 |  | 7.77738e-07 | 3.06756e-07 |  | (figure 10,11) | de Lange 1995 6
sol-gel | sol-gel Si | by dip coating (T=200°C) |  | 200 |  | 1.2851e-06 | 3.54281e-07 |  | (figure 10,11) | de Lange 1995 6
sol-gel | sol-gel Si | by dip coating (T=50°C) |  | 50 |  | 1.49524e-07 | 3.5601e-09 |  | Al3-Si2-A (figure 12,13) | de Lange 1995 6
sol-gel | sol-gel Si | by dip coating (T=100°C) |  | 100 |  | 2.81419e-07 | 1.81913e-09 |  | Al3-Si2-A (figure 12,13) | de Lange 1995 6
sol-gel | sol-gel Si | by dip coating (T=200°C) |  | 200 |  | 3.31173e-07 | 2.08942e-09 |  | Al3-Si2-A (figure 12,13) | de Lange 1995 6
sol-gel | sol-gel Si | by dip coating (T=200°C, P=3bar) |  | 200 | 3 | 7.4e-07 | 8e-08 |  | A13-SiTi10Bu2 (table 4) | de Lange 1995 6
sol-gel | sol-gel Si | by dip coating (T=200°C, P=3bar) |  | 200 | 3 | 1.31e-06 | 1.6e-07 |  | AI3-SiTi10Pr2 (table 4) | de Lange 1995 6
sol-gel | sol-gel Si | by dip coating (T=200°C, P=3bar) |  | 200 | 3 | 2.3e-07 | 5e-08 |  | AI3-SiAI10 (table 4) | de Lange 1995 6
sol-gel | sol-gel Si | by dip coating (T=40°C, P=3bar) |  | 40 | 3 | 4.1e-07 | 3.18415e-07 |  | AI3-Si1-B (table 3) | de Lange 1995 7
sol-gel | sol-gel Si | by dip coating (T=100°C, P=3bar) |  | 100 | 3 | 6.66084e-07 | 5.49523e-07 |  | AI3-Si1-B (figure 6,7) | de Lange 1995 7
sol-gel | sol-gel Si | by dip coating (T=200°C, P=3bar) |  | 200 | 3 | 2.17e-06 | 6.8e-07 |  | AI3-Si1-B (table 3) | de Lange 1995 7
sol-gel | sol-gel Si | by dip coating (T=50°C, P=1bar) |  | 50 | 1 | 3.91104e-08 | 2.72964e-08 | 1.89623e-09 | MSS (figure 4a) | Duke 2004 MC
sol-gel | sol-gel Si | by dip coating (T=100°C, P=1bar) |  | 100 | 1 | 4.41601e-08 | 1.86113e-08 | 2.12115e-09 | MSS (figure 4a) | Duke 2004 MC
sol-gel | sol-gel Si | by dip coating (T=120°C, P=1bar) |  | 120 | 1 | 4.58414e-08 | 1.50834e-08 | 2.22257e-09 | MSS (figure 4a) | Duke 2004 MC
sol-gel | sol-gel Si | by dip coating (T=150°C, P=1bar) |  | 150 | 1 | 4.75866e-08 | 1.29894e-08 | 2.30719e-09 | MSS (figure 4a) | Duke 2004 MC
sol-gel | sol-gel Si | by dip coating (T=170°C, P=1bar) |  | 170 | 1 | 4.75866e-08 | 1.17759e-08 | 2.45162e-09 | MSS (figure 4a) | Duke 2004 MC
sol-gel | sol-gel Si | by dip coating (T=200°C, P=1bar) |  | 200 | 1 | 4.82581e-08 | 9.32339e-09 | 2.58086e-09 | MSS (figure 4a) | Duke 2004 MC
sol-gel: Carbonised | sol-gel Carbonised | by dip coating (T=100°C, P=1bar) |  | 100 | 1 | 1.52291e-08 | 6.02089e-09 | 7.09944e-10 | CTMSS (figure 4b) | Duke 2004 MC
sol-gel: Carbonised | sol-gel Carbonised | by dip coating (T=120°C, P=1bar) |  | 120 | 1 | 1.7496e-08 | 5.2408e-09 | 8.74218e-10 | CTMSS (figure 4b) | Duke 2004 MC
sol-gel: Carbonised | sol-gel Carbonised | by dip coating (T=170°C, P=1bar) |  | 170 | 1 | 1.9584e-08 | 4.40624e-09 | 1.17913e-09 | CTMSS (figure 4b) | Duke 2004 MC
sol-gel: Carbonised | sol-gel Carbonised | by dip coating (T=200°C, P=1bar) |  | 200 | 1 | 2.07197e-08 | 3.50152e-09 | 1.33714e-09 | CTMSS (figure 4b) | Duke 2004 MC
sol-gel | sol-gel Si | by dip coating (T=50°C) |  | 50 |  | 2.29458e-09 | 8.30797e-10 | 3.22581e-10 | (figure 3a) | Duke 2004 M
sol-gel | sol-gel Si | by dip coating (T=100°C) |  | 100 |  | 2.60195e-09 | 6.45161e-10 | 3.28667e-10 | (figure 3a) | Duke 2004 M
sol-gel | sol-gel Si | by dip coating (T=150°C) |  | 150 |  | 2.80889e-09 | 5.56908e-10 | 3.53013e-10 | (figure 3a) | Duke 2004 M
sol-gel | sol-gel Si | by dip coating (T=200°C) |  | 200 |  | 2.9154e-09 | 4.44309e-10 | 4.2605e-10 | (figure 3a) | Duke 2004 M
sol-gel | sol-gel Si | by dip coating (T=250°C) |  | 250 |  | 2.70542e-09 | 4.01704e-10 | 4.50396e-10 | (figure 3a) | Duke 2004 M
sol-gel | sol-gel Si | by dip coating (T=150°C) |  | 150 |  | 2e-08 | 2.98507e-10 |  | da costa 2002 (table 1) | Duke 2004 M
sol-gel | sol-gel Si | by dip coating (T=100°C) |  | 100 |  | 1e-07 | 9.09091e-09 |  | kusakabe 1999 (table 1) | Duke 2004 M
sol-gel | sol-gel Si | by dip coating (T=150°C) |  | 150 |  | 1.7e-06 | 2.69841e-07 |  | de Vos 1998 (table 1) | Duke 2004 M
sol-gel | sol-gel Si | by dip coating (T=150°C) |  | 150 |  | 6.8e-07 | 2.27e-07 |  | Tsai 200 (table 1) | Duke 2004 M
sol-gel | sol-gel Si | by dip coating (T=40°C) |  | 40 |  | 1.05504e-06 | 3.02629e-07 | 2.25216e-07 | (figure 2b) | Duke 2006 1
sol-gel | sol-gel Si | by dip coating (T=100°C) |  | 100 |  | 1.35237e-06 | 2.98895e-07 | 2.29734e-07 | (figure 2b) | Duke 2006 1
sol-gel | sol-gel Si | by dip coating (T=200°C) |  | 200 |  | 1.59316e-06 | 2.6863e-07 | 2.19148e-07 | (figure 2b) | Duke 2006 1
sol-gel | sol-gel Si | by dip coating (T=300°C) |  | 300 |  | 1.84449e-06 | 1.95982e-07 | 1.5909e-07 | (figure 2b) | Duke 2006 1
sol-gel | sol-gel Si | by dip coating (T=400°C) |  | 400 |  | 2.27221e-06 | 1.61078e-07 | 1.03027e-07 | (figure 2b) | Duke 2006 1
sol-gel | sol-gel Si | by dip coating (T=200°C) |  | 200 |  | 1.8e-07 | 4.3e-08 | 2.3e-08 | SG1 (table 3) | Duke 2008 1
sol-gel: Carbonised | sol-gel Carbonised | by dip coating (T=200°C) |  | 200 |  | 3.5e-08 | 8.8e-09 | 3.5e-09 | SC1 (table 3) | Duke 2008 1
sol-gel | sol-gel Si | by dip coating (T=200°C) |  | 200 |  | 9.1e-08 | 1.1e-08 | 4.6e-09 | SG2 (table 3) | Duke 2008 1
sol-gel: Carbonised | sol-gel Carbonised | by dip coating (T=20°C) |  | 20 |  | 1.11047e-06 | 3.66279e-07 |  | (table 2) | Giessler 2003
sol-gel: Carbonised | sol-gel Carbonised | by dip coating (T=100°C) |  | 100 |  | 1.2186e-06 | 2.89535e-07 |  | (table 2) | Giessler 2003
sol-gel: Carbonised | sol-gel Carbonised | by dip coating (T=200°C) |  | 200 |  | 1.52326e-06 | 2.5814e-07 |  | (table 2) | Giessler 2003
sol-gel | sol-gel Si | by dip coating (T=20°C) |  | 20 |  | 7.78443e-10 | 1.38267e-10 |  | (table 3) | Giessler 2003
sol-gel | sol-gel Si | by dip coating (T=100°C) |  | 100 |  | 3.02395e-09 | 3.97888e-10 |  | (table 3) | Giessler 2003
sol-gel | sol-gel Si | by dip coating (T=200°C) |  | 200 |  | 6.82635e-09 | 6.36364e-10 |  | (table 3) | Giessler 2003
CVD | CVD Si | (T=40°C) |  | 40 |  | 1.48819e-10 | 3.644e-12 | 8.911e-12 | module (figure 4) | Gopalakrishnan 2006 1
CVD | CVD Si | (T=300°C) |  | 300 |  | 5.98796e-09 | 2.409e-12 | 7.63e-12 | module (figure 4) | Gopalakrishnan 2006 1
CVD | CVD Si | (T=600°C) |  | 600 |  | 4.1505e-08 | 6.39e-12 | 7.918e-12 | module (figure 4) | Gopalakrishnan 2006 1
CVD | CVD Si | (T=100°C) |  | 100 |  | 1.72006e-09 |  | 4.9069e-11 | single membrane (figure 5) | Gopalakrishnan 2006 1
CVD | CVD Si | (T=300°C) |  | 300 |  | 2.27334e-08 |  | 3.013e-11 | single membrane (figure 5) | Gopalakrishnan 2006 1
CVD | CVD Si | (T=500°C) |  | 500 |  | 7.44006e-08 |  | 7.9913e-11 | single membrane (figure 5) | Gopalakrishnan 2006 1
CVD | CVD Si | (T=600°C) |  | 600 |  | 8.65585e-08 |  | 7.1638e-11 | single membrane (figure 5) | Gopalakrishnan 2006 1
CVD | CVD Si | (T=100°C) |  | 100 |  | 5.03906e-07 | 8.42534e-08 | 3.54494e-08 | (figure 2) | Gopalakrishnan 2008
CVD | CVD Si | (T=200°C) |  | 200 |  | 5.25565e-07 | 4.56319e-08 | 2.85505e-08 | (figure 2) | Gopalakrishnan 2008
CVD | CVD Si | (T=400°C) |  | 400 |  | 6.16336e-07 | 2.74563e-08 | 2.17831e-08 | (figure 2) | Gopalakrishnan 2008
CVD | CVD Si | (T=300°C) |  | 300 |  | 7.05609e-07 | 2.12655e-08 | 1.56031e-08 | (figure 2) | Gopalakrishnan 2008
sol-gel | sol-gel Si | by dip coating (T=150°C) |  | 150 |  | 8.12e-08 | 1.51e-08 | 7.56e-09 | SiO2 (table 1) | Gu 2003
CVD | CVD Si | (T=600°C, t=3h, P=1bar) | 3 | 600 | 1 | 2.1e-07 | 2.1e-09 |  | (figure 12a) | Gu 2007 1
CVD | CVD Si | (T=600°C, t=4h, P=1bar) | 4 | 600 | 1 | 2.05e-07 | 7.32143e-10 |  | (figure 12a) | Gu 2007 1
CVD | CVD Si | (T=600°C, t=5h, P=1bar) | 5 | 600 | 1 | 1.9e-07 | 3.65385e-10 |  | (figure 12a) | Gu 2007 1
CVD | CVD Si | (T=600°C, t=3h, P=1bar) | 3 | 600 | 1 | 5e-07 | 3e-10 |  | (figure 12b) | Gu 2007 1
CVD: Si-Al-O | CVD Si-Al-O | by Si-0.2Al (T=600°C, t=3h) | 3 | 600 |  | 2.62183e-07 | 9.27773e-09 |  | 0.2Si-Al (figure 3) | Gu 2008
CVD: Si-Al-O | CVD Si-Al-O | by Si-0.2Al (T=600°C, t=4.5h) | 4.5 | 600 |  | 1.61921e-07 | 2.5939e-10 |  | 0.2Si-Al (figure 3) | Gu 2008
CVD: Si-Al-O | CVD Si-Al-O | by Si-0.3Al (T=600°C, t=3h) | 3 | 600 |  | 1.22523e-06 | 1.86454e-07 |  | 0.3Si-Al (figure 4) | Gu 2008
CVD: Si-Al-O | CVD Si-Al-O | by Si-0.3Al (T=600°C, t=6h) | 6 | 600 |  | 2.09856e-07 | 1.08366e-09 |  | 0.3Si-Al (figure 4) | Gu 2008
CVD: Si-Al-O | CVD Si-Al-O | by Si-0.3Al (T=600°C) |  | 600 |  | 1e-07 | 5.88235e-10 |  | 5nm pore size alumina (table 3) | Gu 2008
CVD: Si-Al-O | CVD Si-Al-O | by Si-0.3Al (T=600°C) |  | 600 |  | 1.6e-07 | 2.71186e-10 |  | 100nm pore size alumina (table 3) | Gu 2008
CVD: Si-Al-O | CVD Si-Al-O | by Si-0.2Al (T=600°C) |  | 600 |  | 2.00583e-07 | 2.66254e-10 |  | 0.2Si-Al (figure 7) | Gu 2008
CVD: Si-Ti-O | CVD Si-Ti-O | by Si-0.065Ti (T=500°C, t=3h) | 3 | 500 |  | 2.02e-06 | 4.04e-07 |  | TIP/TEOS 0.065 (figure 4) | Gu 2009
CVD: Si-Ti-O | CVD Si-Ti-O | by Si-0.065Ti (T=500°C, t=6h) | 6 | 500 |  | 7e-07 | 9.72222e-08 |  | TIP/TEOS 0.066 (figure 4) | Gu 2009
CVD: Si-Ti-O | CVD Si-Ti-O | by Si-0.065Ti (T=500°C, t=9h) | 9 | 500 |  | 5.02e-07 | 5.57778e-08 |  | TIP/TEOS 0.067 (figure 4) | Gu 2009
CVD: Si-Ti-O | CVD Si-Ti-O | by Si-0.065Ti (T=500°C, t=11h) | 11 | 500 |  | 4.3e-07 | 4.28287e-08 |  | TIP/TEOS 0.068 (figure 4) | Gu 2009
CVD: Si-Ti-O | CVD Si-Ti-O | by Si-0.065Ti (T=500°C, t=13h) | 13 | 500 |  | 4e-07 | 3.92927e-08 |  | TIP/TEOS 0.069 (figure 4) | Gu 2009
CVD: Si-Ti-O | CVD Si-Ti-O | by Si-0.065Ti (T=500°C, t=16h) | 16 | 500 |  | 3.1e-07 | 2.96935e-08 |  | TIP/TEOS 0.070 (figure 4) | Gu 2009
CVD: Si-Ti-O | CVD Si-Ti-O | by standard (T=600°C, t=3h) | 3 | 600 |  | 4.4e-07 | 1.51724e-08 |  | (figure 7) | Gu 2009
CVD: Si-Ti-O | CVD Si-Ti-O | by standard (T=600°C, t=6h) | 6 | 600 |  | 3.1e-07 | 9.74843e-09 |  | (figure 7) | Gu 2009
CVD: Si-Ti-O | CVD Si-Ti-O | by Opposing reactants (T=600°C, t=3h) | 3 | 600 |  | 1.75e-07 | 1.48305e-08 |  | (figure 7) | Gu 2009
CVD: Si-Ti-O | CVD Si-Ti-O | by Opposing reactants (T=600°C, t=5h) | 5 | 600 |  | 1.25e-07 | 9.54198e-09 |  | (figure 7) | Gu 2009
CVD: Si-Ti-O | CVD Si-Ti-O | by Opposing reactants (T=400°C, t=3h) | 3 | 400 |  | 4.99e-06 | 2.35377e-06 |  | (figure 9) | Gu 2009
CVD: Si-Ti-O | CVD Si-Ti-O | by Opposing reactants (T=400°C, t=6h) | 6 | 400 |  | 1.83e-06 | 4.55224e-07 |  | (figure 9) | Gu 2009
CVD: Si-Ti-O | CVD Si-Ti-O | by Opposing reactants (T=400°C, t=9h) | 9 | 400 |  | 7.88e-07 | 1.85412e-07 |  | (figure 9) | Gu 2009
CVD: Si-Ti-O | CVD Si-Ti-O | by Opposing reactants (T=400°C, t=12h) | 12 | 400 |  | 3.94e-07 | 7.50476e-08 |  | (figure 9) | Gu 2009
CVD: Si-Ti-O | CVD Si-Ti-O | by Opposing reactants (T=400°C, t=15h) | 15 | 400 |  | 2.58e-07 | 4.52632e-08 |  | (figure 9) | Gu 2009
CVD: Si-Ti-O | CVD Si-Ti-O | by Opposing reactants (T=400°C, t=18h) | 18 | 400 |  | 2.06e-07 | 2.36239e-08 |  | (figure 9) | Gu 2009
CVD | CVD Si | (T=300°C) |  | 300 |  | 2.04336e-09 |  | 7.3848e-10 | M1 (figure 5) | Hwang 1999
CVD | CVD Si | (T=450°C) |  | 450 |  | 2.6689e-09 |  | 7.02094e-10 | M1 (figure 5) | Hwang 1999
CVD | CVD Si | (T=600°C) |  | 600 |  | 4.05649e-09 |  | 7.71165e-10 | M1 (figure 5) | Hwang 1999
CVD | CVD Si | (T=300°C) |  | 300 |  | 1.26896e-09 |  | 6.4384e-11 | M2 (figure 5) | Hwang 1999
CVD | CVD Si | (T=450°C) |  | 450 |  | 2.51915e-09 |  | 4.5531e-11 | M2 (figure 5) | Hwang 1999
CVD | CVD Si | (T=600°C) |  | 600 |  | 4.20557e-09 |  | 2.5743e-11 | M2 (figure 5) | Hwang 1999
CVD | CVD Si | (T=300°C) |  | 300 |  | 2.40039e-07 |  | 6.99955e-08 | S1 (figure 3a) | Hwang 2000
CVD | CVD Si | (T=450°C) |  | 450 |  | 2.32379e-07 |  | 5.578e-08 | S1 (figure 3a) | Hwang 2000
CVD | CVD Si | (T=600°C) |  | 600 |  | 2.13127e-07 |  | 5.22769e-08 | S1 (figure 3a) | Hwang 2000
CVD | CVD Si | (T=300°C) |  | 300 |  | 1.44419e-08 |  | 3.90435e-09 | S2 (figure 3a) | Hwang 2000
CVD | CVD Si | (T=450°C) |  | 450 |  | 2.10835e-08 |  | 3.46662e-09 | S2 (figure 3a) | Hwang 2000
CVD | CVD Si | (T=600°C) |  | 600 |  | 2.97974e-08 |  | 3.07796e-09 | S2 (figure 3a) | Hwang 2000
CVD | CVD Si | (T=300°C) |  | 300 |  | 1.26849e-09 |  | 2.15443e-10 | S3 (figure 3a) | Hwang 2000
CVD | CVD Si | (T=450°C) |  | 450 |  | 2.85364e-09 |  | 1.12627e-10 | S3 (figure 3a) | Hwang 2000
CVD | CVD Si | (T=600°C) |  | 600 |  | 5.95179e-09 |  | 1e-10 | S3 (figure 3a) | Hwang 2000
CVD | CVD Si | (T=300°C) |  | 300 |  | 1.45125e-08 |  | 4.74806e-09 | L1 (figure 3b) | Hwang 2000
CVD | CVD Si | (T=450°C) |  | 450 |  | 2.02477e-08 |  | 4.74806e-09 | L1 (figure 3b) | Hwang 2000
CVD | CVD Si | (T=600°C) |  | 600 |  | 2.85546e-08 |  | 4.12917e-09 | L1 (figure 3b) | Hwang 2000
CVD | CVD Si | (T=300°C) |  | 300 |  | 1.82505e-09 |  | 5.499e-11 | L2 (figure 3b) | Hwang 2000
CVD | CVD Si | (T=450°C) |  | 450 |  | 3.91323e-09 |  | 7.3494e-11 | L2 (figure 3b) | Hwang 2000
CVD | CVD Si | (T=600°C) |  | 600 |  | 7.53596e-09 |  | 5.3246e-11 | L2 (figure 3b) | Hwang 2000
CVD | CVD Si | on y-a-Al (T=300°C, t=23h) | 23 | 300 |  | 4.34795e-09 |  | 2.15341e-10 | NS-1 (figure 3) | Hwang 2003
CVD | CVD Si | on y-a-Al (T=450°C, t=23h) | 23 | 450 |  | 9.82974e-09 |  | 2.53863e-10 | NS-1 (figure 3) | Hwang 2003
CVD | CVD Si | on y-a-Al (T=600°C, t=23h) | 23 | 600 |  | 1.35638e-08 |  | 2.64999e-10 | NS-1 (figure 3) | Hwang 2003
CVD | CVD Si | on y-a-Al (T=300°C, t=15h) | 15 | 300 |  | 2.3532e-08 |  | 4.34795e-09 | NS-2 (figure 3) | Hwang 2003
CVD | CVD Si | on y-a-Al (T=450°C, t=15h) | 15 | 450 |  | 2.63864e-08 |  | 5.16256e-09 | NS-2 (figure 3) | Hwang 2003
CVD | CVD Si | on y-a-Al (T=600°C, t=15h) | 15 | 600 |  | 3.64098e-08 |  | 4.80607e-09 | NS-2 (figure 3) | Hwang 2003
CVD | CVD Si | on y-a-Al (T=300°C, t=27h) | 27 | 300 |  | 6.26279e-09 |  | 4.34173e-10 | NS-3 (figure 3) | Hwang 2003
CVD | CVD Si | on y-a-Al (T=450°C, t=27h) | 27 | 450 |  | 1.14235e-08 |  | 4.66378e-10 | NS-3 (figure 3) | Hwang 2003
CVD | CVD Si | on y-a-Al (T=600°C, t=27h) | 27 | 600 |  | 1.7675e-08 |  | 2.74651e-10 | NS-3 (figure 3) | Hwang 2003
CVD | CVD Si | on y-a-Al (T=300°C, t=12h) | 12 | 300 |  | 5.39674e-08 |  | 6.97238e-09 | NS-4 (figure 3) | Hwang 2003
CVD | CVD Si | on y-a-Al (T=450°C, t=12h) | 12 | 450 |  | 6.05135e-08 |  | 7.8181e-09 | NS-4 (figure 3) | Hwang 2003
CVD | CVD Si | on y-a-Al (T=600°C, t=12h) | 12 | 600 |  | 6.78535e-08 |  | 8.76641e-09 | NS-4 (figure 3) | Hwang 2003
CVD | CVD Si | on a-Al (T=300°C, t=34h) | 34 | 300 |  | 1.7675e-08 |  | 4.53868e-09 | S-1 (figure 3) | Hwang 2003
CVD | CVD Si | on a-Al (T=450°C, t=34h) | 34 | 450 |  | 1.70538e-08 |  | 4.704e-09 | S-1 (figure 3) | Hwang 2003
CVD | CVD Si | on a-Al (T=600°C, t=34h) | 34 | 600 |  | 1.83188e-08 |  | 4.704e-09 | S-1 (figure 3) | Hwang 2003
sol-gel | sol-gel Si | by wet cloth (T=500°C) |  | 500 |  | 3.44809e-07 |  | 9.9482e-10 | before HT (figure 9) | Igi 2008
sol-gel | sol-gel Si | by wet cloth (T=500°C) |  | 500 |  | 1.84801e-07 |  | 2.50401e-10 | after HT (figure 9) | Igi 2008
sol-gel: Si-Co-O | sol-gel Si-Co-O | by wet cloth (T=500°C) |  | 500 |  | 7.71761e-08 |  | 1.38404e-09 | before HT (figure 9) | Igi 2008
sol-gel: Si-Co-O | sol-gel Si-Co-O | by wet cloth (T=500°C) |  | 500 |  | 6.01359e-08 |  | 1.11875e-09 | after HT (figure 9) | Igi 2008
sol-gel | sol-gel Si | by wet cloth (T=300°C) |  | 300 |  | 1.63142e-08 |  | 1.43645e-09 | (figure 10) | Igi 2008
sol-gel | sol-gel Si | by wet cloth (T=400°C) |  | 400 |  | 3.22471e-08 |  | 1.32129e-09 | (figure 10) | Igi 2008
sol-gel | sol-gel Si | by wet cloth (T=500°C) |  | 500 |  | 5.93889e-08 |  | 1.13239e-09 | (figure 10) | Igi 2008
sol-gel: Si-Co-O | sol-gel Si-Co-O | by wet cloth (T=300°C) |  | 300 |  | 6.92958e-08 |  | 3.67656e-10 | (figure 10) | Igi 2008
sol-gel: Si-Co-O | sol-gel Si-Co-O | by wet cloth (T=400°C) |  | 400 |  | 1.17389e-07 |  | 2.89833e-10 | (figure 10) | Igi 2008
sol-gel: Si-Co-O | sol-gel Si-Co-O | by wet cloth (T=500°C) |  | 500 |  | 1.82919e-07 |  | 2.48397e-10 | (figure 10) | Igi 2008
sol-gel: Si-Ni-O | sol-gel Si-Ni-O | by wet cloth (T=500°C) |  | 500 |  | 1.16838e-08 | 1.08092e-09 | 1.03221e-09 | 0.1 Ni/(Si+Ni) (figure 2) | Ikuhara 2007
sol-gel: Si-Ni-O | sol-gel Si-Ni-O | by wet cloth (T=500°C) |  | 500 |  | 3.65767e-08 | 4.67291e-09 | 4.72708e-09 | 0.3 Ni/(Si+Ni) (figure 2) | Ikuhara 2007
sol-gel: Si-Ni-O | sol-gel Si-Ni-O | by wet cloth (T=500°C) |  | 500 |  | 1.40098e-07 | 1.67506e-09 | 1.7541e-09 | 0.2 Ni/(Si+Ni) (figure 2) | Ikuhara 2007
sol-gel | sol-gel Si | by wet cloth (T=500°C) |  | 500 |  | 1.04698e-07 | 4.54962e-09 | 2.55393e-09 | (figure 3) | Iwamoto 2007
sol-gel: Si-Ni-O | sol-gel Si-Ni-O | (T=300°C) |  | 300 |  | 2.35723e-07 |  | 5.76672e-09 | (figure 4a) | Kanazashi 2006
sol-gel: Si-Ni-O | sol-gel Si-Ni-O | (T=400°C) |  | 400 |  | 3.45131e-07 |  | 5.46102e-09 | (figure 4a) | Kanazashi 2006
sol-gel: Si-Ni-O | sol-gel Si-Ni-O | (T=500°C) |  | 500 |  | 4.68858e-07 |  | 4.99845e-09 | (figure 4a) | Kanazashi 2006
sol-gel: Si-Ni-O | sol-gel Si-Ni-O | (T=300°C) |  | 300 |  | 5.59653e-07 |  | 4.75933e-08 | (figure 4b) | Kanazashi 2006
sol-gel: Si-Ni-O | sol-gel Si-Ni-O | (T=400°C) |  | 400 |  | 8.36319e-07 |  | 4.26812e-08 | (figure 4b) | Kanazashi 2006
sol-gel: Si-Ni-O | sol-gel Si-Ni-O | (T=500°C) |  | 500 |  | 1.09066e-06 |  | 4.04187e-08 | (table *) | Kanazashi 2006
sol-gel: Si-Ni-O | sol-gel Si-Ni-O | (T=500°C) |  | 500 |  | 1.09066e-06 |  | 1.0923e-08 | steamed (figure 3) | Kanazashi 2006
sol-gel: Si-Ni-O | sol-gel Si-Ni-O | (T=500°C) |  | 500 |  | 4.68239e-07 |  | 1.29539e-09 | (figure 7) | Kanazashi 2006
sol-gel: Si-Ni-O | sol-gel Si-Ni-O | (T=300°C) |  | 300 |  | 2.01555e-07 |  | 1.14078e-09 | (figure 8) | Kanazashi 2006
sol-gel: Si-Ni-O | sol-gel Si-Ni-O | (T=400°C) |  | 400 |  | 3.15897e-07 |  | 1.1026e-09 | (figure 8) | Kanazashi 2006
sol-gel: Si-Ni-O | sol-gel Si-Ni-O | (T=500°C) |  | 500 |  | 4.59379e-07 |  | 1.04415e-09 | (figure 8) | Kanazashi 2006
sol-gel: Carbonised | sol-gel Carbonised | (T=200°C) |  | 200 |  | 8.27e-06 |  | 9.21962e-07 | M-1 (table 1) | Kanazashi 2010
sol-gel: Carbonised | sol-gel Carbonised | (T=200°C) |  | 200 |  | 5.67e-06 |  | 2.48684e-07 | M-3 (table 1) | Kanazashi 2010
sol-gel: Carbonised | sol-gel Carbonised | (T=200°C) |  | 200 |  | 3.28e-06 |  | 2.21622e-07 | M-4 (table 1) | Kanazashi 2010
sol-gel: Carbonised | sol-gel Carbonised | by wet cloth (T=100°C) |  | 100 |  | 6.13327e-06 | 2.22686e-06 | 2.30716e-07 | (figure 10) | Kanazashi 2010
sol-gel: Carbonised | sol-gel Carbonised | by wet cloth (T=200°C) |  | 200 |  | 5.67344e-06 | 1.24562e-06 | 2.52975e-07 | (figure 10) | Kanazashi 2010
sol-gel: Carbonised | sol-gel Carbonised | by wet cloth (T=300°C) |  | 300 |  | 6.58357e-06 | 9.38226e-07 | 3.21879e-07 | (figure 10) | Kanazashi 2010
sol-gel: Carbonised | sol-gel Carbonised | (T=300°C) |  | 300 |  | 8.45302e-06 |  | 5.71913e-07 | (figure 12) | Kanazashi 2010
sol-gel: Carbonised | sol-gel Carbonised | (T=300°C) |  | 300 |  | 3.26146e-06 |  | 2.28732e-07 | (figure 13) | Kanazashi 2010
sol-gel | sol-gel Si | (T=50°C) |  | 50 |  | 1.25582e-06 |  | 8.72873e-08 | (figure 4a) | Kanazashi 2010 1
sol-gel | sol-gel Si | (T=100°C) |  | 100 |  | 1.40855e-06 |  | 7.57881e-08 | (figure 4a) | Kanazashi 2010 1
sol-gel | sol-gel Si | (T=200°C) |  | 200 |  | 1.51164e-06 |  | 6.29622e-08 | (figure 4a) | Kanazashi 2010 1
sol-gel | sol-gel Si | (T=300°C) |  | 300 |  | 1.51164e-06 |  | 5.86685e-08 | (figure 4a) | Kanazashi 2010 1
sol-gel | sol-gel Si | (T=400°C) |  | 400 |  | 1.57986e-06 |  | 6.46521e-08 | (figure 4a) | Kanazashi 2010 1
sol-gel | sol-gel Si | (T=50°C) |  | 50 |  | 1.29029e-08 |  | 2.05578e-10 | (figure 4b) | Kanazashi 2010 1
sol-gel | sol-gel Si | (T=100°C) |  | 100 |  | 2.53852e-08 |  | 1.91621e-10 | (figure 4b) | Kanazashi 2010 1
sol-gel | sol-gel Si | (T=200°C) |  | 200 |  | 5.85027e-08 |  | 1.78611e-10 | (figure 4b) | Kanazashi 2010 1
sol-gel | sol-gel Si | (T=300°C) |  | 300 |  | 1.07284e-07 |  | 1.59327e-10 | (figure 4b) | Kanazashi 2010 1
sol-gel | sol-gel Si | (T=400°C) |  | 400 |  | 1.70932e-07 |  | 1.70932e-10 | (figure 4b) | Kanazashi 2010 1
sol-gel | sol-gel Si | (T=50°C) |  | 50 |  | 2.1754e-07 |  | 6.23667e-09 | (figure 7) | Kanazashi 2010 1
sol-gel | sol-gel Si | (T=200°C) |  | 200 |  | 3.8896e-07 |  | 5.12601e-09 | (figure 7) | Kanazashi 2010 1
sol-gel | sol-gel Si | (T=400°C) |  | 400 |  | 6.658e-07 |  | 5.35435e-09 | (figure 7) | Kanazashi 2010 1
CVD | CVD Si | (T=700°C) |  | 700 |  | 3.03273e-08 |  | 3.37786e-10 | M1 before HT (table 1) | Kim 1995
CVD | CVD Si | (T=700°C) |  | 700 |  | 2.97399e-08 |  | 1.90923e-10 | M1 after HT (table 1) | Kim 1995
CVD | CVD Si | (T=700°C) |  | 700 |  | 3.34849e-08 |  | 9.5461e-11 | M2 before HT (table 1) | Kim 1995
CVD | CVD Si | (T=700°C) |  | 700 |  | 3.08414e-08 |  | 4.4059e-11 | M2 after HT (table 1) | Kim 1995
CVD | CVD Si | (T=450°C) |  | 450 |  | 2.79041e-08 |  | 2.86384e-10 | M3 before HT (table 2) | Kim 1995
CVD | CVD Si | (T=600°C) |  | 600 |  | 2.71698e-08 |  | 2.64354e-10 | M3 before HT (table 2) | Kim 1995
CVD | CVD Si | (T=700°C) |  | 700 |  | 2.42325e-08 |  | 1.3952e-10 | M3 before HT (table 2) | Kim 1995
CVD | CVD Si | (T=450°C) |  | 450 |  | 2.42325e-08 |  | 3.0841e-11 | M3 after HT (table 2) | Kim 1995
CVD | CVD Si | (T=600°C) |  | 600 |  | 2.20295e-08 |  | 1.1015e-11 | M3 after HT (table 2) | Kim 1995
CVD | CVD Si | (T=700°C) |  | 700 |  | 1.54207e-08 |  | 6.903e-12 | M3 after HT (table 2) | Kim 1995
CVD | CVD Si | (T=450°C) |  | 450 |  | 2.71698e-08 |  | 9.5461e-11 | M4 before HT (table 2) | Kim 1995
CVD | CVD Si | (T=600°C) |  | 600 |  | 2.49668e-08 |  | 3.3779e-11 | M4 before HT (table 2) | Kim 1995
CVD | CVD Si | (T=800°C) |  | 800 |  | 2.05609e-08 |  | 1.4686e-11 | M4 before HT (table 2) | Kim 1995
CVD | CVD Si | (T=450°C) |  | 450 |  | 2.49668e-08 |  | 2.4232e-11 | M4 after HT (table 2) | Kim 1995
CVD | CVD Si | (T=600°C) |  | 600 |  | 2.05609e-08 |  | 1.3218e-11 | M4 after HT (table 2) | Kim 1995
CVD | CVD Si | (T=800°C) |  | 800 |  | 1.3952e-08 |  | 1.1015e-11 | M4 after HT (table 2) | Kim 1995
CVD | CVD Si | (T=750°C) |  | 750 |  | 2.93727e-08 |  | 1.46864e-10 | (table 4) | Kim 1995
CVD | CVD Si | (T=600°C) |  | 600 |  | 8.0775e-09 |  | 7.343e-12 | (table 4) | Kim 1995
CVD | CVD Si | on y-a-Al (T=30°C, P=0.0003bar) |  | 30 | 0.0003 | 1.21065e-09 |  | 4.55502e-10 | (figure 8) | Kim 2001 ss
CVD | CVD Si | on y-a-Al (T=200°C, P=0.0003bar) |  | 200 | 0.0003 | 3.49459e-09 |  | 4.77799e-10 | (figure 8) | Kim 2001 ss
CVD | CVD Si | on y-a-Al (T=400°C, P=0.0003bar) |  | 400 | 0.0003 | 8.55215e-09 |  | 5.12193e-10 | (figure 8) | Kim 2001 ss
CVD | CVD Si | on y-a-Al (T=600°C, P=0.0003bar) |  | 600 | 0.0003 | 1.41561e-08 |  | 4.81969e-10 | (figure 8) | Kim 2001 ss
CVD | CVD Si | on y-a-Al (T=30°C, P=0.0005bar) |  | 30 | 0.0005 | 1.84518e-08 |  | 4.38036e-09 | (figure 8) | Kim 2001 ss
CVD | CVD Si | on y-a-Al (T=200°C, P=0.0005bar) |  | 200 | 0.0005 | 1.55759e-08 |  | 4.13982e-09 | (figure 8) | Kim 2001 ss
CVD | CVD Si | on y-a-Al (T=400°C, P=0.0005bar) |  | 400 | 0.0005 | 1.64809e-08 |  | 4.13982e-09 | (figure 8) | Kim 2001 ss
CVD | CVD Si | on y-a-Al (T=600°C, P=0.0005bar) |  | 600 | 0.0005 | 2.43665e-08 |  | 4.28623e-09 | (figure 8) | Kim 2001 ss
CVD | CVD Si | on y-a-Al (T=30°C, P=0.001bar) |  | 30 | 0.001 | 3.55585e-08 |  | 9.16778e-09 | (figure 8) | Kim 2001 ss
CVD | CVD Si | on y-a-Al (T=200°C, P=0.001bar) |  | 200 | 0.001 | 3.13492e-08 |  | 8.44141e-09 | (figure 8) | Kim 2001 ss
CVD | CVD Si | on y-a-Al (T=400°C, P=0.001bar) |  | 400 | 0.001 | 2.96277e-08 |  | 7.70535e-09 | (figure 8) | Kim 2001 ss
CVD | CVD Si | on y-a-Al (T=600°C, P=0.001bar) |  | 600 | 0.001 | 3.38991e-08 |  | 7.80644e-09 | (figure 8) | Kim 2001 ss
CVD | CVD Si | on a-Al (T=30°C, P=0.0003bar) |  | 30 | 0.0003 | 5.1203e-09 |  | 8.14315e-10 | (figure 8) | Kim 2001 ss
CVD | CVD Si | on a-Al (T=200°C, P=0.0003bar) |  | 200 | 0.0003 | 3.37101e-08 |  | 7.91254e-10 | (figure 8) | Kim 2001 ss
CVD | CVD Si | on a-Al (T=400°C, P=0.0003bar) |  | 400 | 0.0003 | 7.79969e-08 |  | 8.38048e-10 | (figure 8) | Kim 2001 ss
CVD | CVD Si | on a-Al (T=600°C, P=0.0003bar) |  | 600 | 0.0003 | 8.95293e-08 |  | 8.14315e-10 | (figure 8) | Kim 2001 ss
CVD | CVD Si | on a-Al (T=30°C, P=0.0005bar) |  | 30 | 0.0005 | 3.59095e-08 | 1.25666e-08 | 1.61338e-09 | (figure 8,11) | Kim 2001 ss
CVD | CVD Si | on a-Al (T=200°C, P=0.0005bar) |  | 200 | 0.0005 | 1.77381e-07 | 1.02434e-08 | 1.52329e-09 | (figure 8,11) | Kim 2001 ss
CVD | CVD Si | on a-Al (T=400°C, P=0.0005bar) |  | 400 | 0.0005 | 3.35652e-07 | 7.58395e-09 | 1.61338e-09 | (figure 8,11) | Kim 2001 ss
CVD | CVD Si | on a-Al (T=600°C, P=0.0005bar) |  | 600 | 0.0005 | 4.47358e-07 |  | 3.01804e-09 | (figure 8) | Kim 2001 ss
CVD | CVD Si | on y-a-Al (T=30°C) |  | 30 |  | 1.2342e-09 | 9.70387e-10 | 4.38831e-10 | (figure 11) | Kim 2001 ss
CVD | CVD Si | on y-a-Al (T=200°C) |  | 200 |  | 4.20747e-09 | 1.14141e-09 | 5.16171e-10 | (figure 11) | Kim 2001 ss
CVD | CVD Si | on y-a-Al (T=400°C) |  | 400 |  | 9.30397e-09 | 5.85631e-10 | 4.8314e-10 | (figure 11) | Kim 2001 ss
sol-gel | sol-gel Si | (T=400°C) |  | 400 |  | 2.51954e-07 | 4.6836e-08 | 8.41715e-09 | x=0.1 (figure 7a) | Kim 2001 ys
sol-gel | sol-gel Si | (T=500°C) |  | 500 |  | 3.30148e-07 | 4.6836e-08 | 7.55457e-09 | x=0.1 (figure 7a) | Kim 2001 ys
sol-gel | sol-gel Si | (T=600°C) |  | 600 |  | 3.30148e-07 | 3.85011e-08 | 7.15702e-09 | x=0.1 (figure 7a) | Kim 2001 ys
sol-gel | sol-gel Si | (T=700°C) |  | 700 |  | 2.655e-08 | 2.8744e-09 | 6.68937e-09 | x=0.1 (figure 7a) | Kim 2001 ys
sol-gel | sol-gel Si | (T=400°C) |  | 400 |  | 9.20938e-08 | 1.95355e-09 | 2.5463e-09 | x=0 (figure 7b) | Kim 2001 ys
sol-gel | sol-gel Si | (T=500°C) |  | 500 |  | 4.46764e-08 | 1.49878e-09 | 1.0108e-09 | x=0 (figure 7b) | Kim 2001 ys
sol-gel | sol-gel Si | (T=600°C) |  | 600 |  | 6.69602e-09 | 7.06553e-10 | 1.44606e-09 | x=0 (figure 7b) | Kim 2001 ys
sol-gel | sol-gel Si | (T=100°C) |  | 100 |  | 2.4e-07 | 2e-08 | 3.1e-09 | x=0.1 (table 1) | Kim 2001 ys
sol-gel | sol-gel Si | (T=200°C) |  | 200 |  | 4.04e-07 | 1.8e-08 | 4.5e-09 | x=0.1 (table 1) | Kim 2001 ys
sol-gel | sol-gel Si | (T=300°C) |  | 300 |  | 6.8e-07 | 2e-08 | 2.3e-08 | x=0.1 (table 1) | Kim 2001 ys
sol-gel | sol-gel Si | (T=15°C) |  | 15 |  | 1.99228e-08 | 4.14903e-09 |  | (figure 8) | Kim 2001 ys
sol-gel | sol-gel Si | (T=70°C) |  | 70 |  | 5.39285e-08 | 7.19847e-09 |  | (figure 8) | Kim 2001 ys
sol-gel | sol-gel Si | (T=100°C) |  | 100 |  | 7.09005e-08 | 6.93305e-09 |  | (figure 8) | Kim 2001 ys
sol-gel | sol-gel Si | (T=150°C) |  | 150 |  | 1.28172e-07 | 1.06795e-08 |  | (figure 8) | Kim 2001 ys
sol-gel | sol-gel Si | (T=200°C) |  | 200 |  | 1.72331e-07 | 8.63173e-09 |  | (figure 8) | Kim 2001 ys
sol-gel | sol-gel Si | (T=300°C) |  | 300 |  | 2.61537e-07 | 8.21002e-09 |  | (figure 8) | Kim 2001 ys
sol-gel | sol-gel Si | by dip coating (T=20°C) |  | 20 |  | 6.47782e-07 | 9.20623e-08 | 5.79783e-08 | TEOS (figure 4) | Kim 2003 ys
sol-gel | sol-gel Si | by dip coating (T=200°C) |  | 200 |  | 7.54312e-07 | 6.60073e-08 | 3.92903e-08 | TEOS (figure 4) | Kim 2003 ys
sol-gel: Templated | sol-gel Templated | by dip coating (T=200°C) |  | 200 |  | 1.84901e-06 | 3.07725e-07 | 1.59986e-07 | MPTMS (figure 4) | Kim 2003 ys
sol-gel | sol-gel Si | by dip coating (T=200°C) |  | 200 |  | 8.65252e-08 | 1.86998e-09 | 2.41013e-09 | TEOS on y-Al (figure 4) | Kim 2003 ys
sol-gel | sol-gel Si | (T=150°C, P=1bar) |  | 150 | 1 | 2.9e-07 | 5.37e-09 | 3.33e-09 | (table 2) | Kruidhof 2005
sol-gel | sol-gel Si | (T=200°C, P=1bar) |  | 200 | 1 | 3.5e-07 | 4.17e-09 | 2.27273e-09 | (table 2) | Kruidhof 2005
sol-gel | sol-gel Si | (T=250°C, P=1bar) |  | 250 | 1 | 5.4e-07 | 2.34783e-09 | 1.52113e-09 | (table 2) | Kruidhof 2005
sol-gel | sol-gel Si | (T=300°C, P=1bar) |  | 300 | 1 | 9.5e-07 | 5.97484e-09 | 3.29861e-09 | (table 2) | Kruidhof 2005
sol-gel | sol-gel Si | (T=350°C, P=1bar) |  | 350 | 1 | 1.2e-06 | 6.03015e-09 | 3.39943e-09 | (table 2) | Kruidhof 2005
sol-gel | sol-gel Si | (T=150°C, P=3.8bar) |  | 150 | 3.8 | 2.8e-07 | 1.12e-08 | 3.63636e-09 | (table 2) | Kruidhof 2005
sol-gel | sol-gel Si | (T=200°C, P=3.8bar) |  | 200 | 3.8 | 3.9e-07 | 1.05405e-08 | 2.3494e-09 | (table 2) | Kruidhof 2005
sol-gel | sol-gel Si | (T=250°C, P=3.8bar) |  | 250 | 3.8 | 6e-07 | 8.33e-09 | 1.63488e-09 | (table 2) | Kruidhof 2005
sol-gel | sol-gel Si | (T=300°C, P=3.8bar) |  | 300 | 3.8 | 9.7e-07 | 1.2125e-08 | 3.26599e-09 | (table 2) | Kruidhof 2005
sol-gel | sol-gel Si | (T=350°C, P=3.8bar) |  | 350 | 3.8 | 1.2e-06 | 1.2e-08 | 3.48837e-09 | (table 2) | Kruidhof 2005
sol-gel: Templated | sol-gel Templated | by dip coating (T=100°C, P=1bar) |  | 100 | 1 | 9.46129e-08 | 8.62202e-09 | 1.19986e-09 | 1 (figure 7) | Kusakabe 1999
sol-gel: Templated | sol-gel Templated | by dip coating (T=100°C, P=1bar) |  | 100 | 1 | 6.34121e-07 | 1.95051e-07 | 6.82307e-08 | 2 (figure 7) | Kusakabe 1999
sol-gel: Templated | sol-gel Templated | by dip coating (T=100°C, P=1bar) |  | 100 | 1 | 6.0751e-07 | 1.79023e-07 | 1.09343e-07 | 4 (figure 7) | Kusakabe 1999
sol-gel: Templated | sol-gel Templated | by dip coating (T=100°C) |  | 100 |  | 4.38205e-07 | 2.37051e-07 | 2.83368e-08 | C8TES silica (figure 8) | Kusakabe 1999
sol-gel: Templated | sol-gel Templated | by dip coating (T=100°C) |  | 100 |  | 5.00777e-07 | 2.29187e-07 | 4.19402e-08 | C12TES silica (figure 9) | Kusakabe 1999
sol-gel: Templated | sol-gel Templated | by dip coating (T=100°C, P=4bar) |  | 100 | 4 | 1.96184e-07 | 2.05884e-08 | 1.29279e-08 | (figure 3) | Kusakabe 2003
sol-gel: Templated | sol-gel Templated | by dip coating (T=200°C, P=4bar) |  | 200 | 4 | 3.78307e-07 | 3.04987e-08 | 1.925e-08 | (figure 3) | Kusakabe 2003
sol-gel: Templated | sol-gel Templated | by dip coating (T=300°C, P=4bar) |  | 300 | 4 | 6.44365e-07 | 5.14136e-08 | 3.17867e-08 | (figure 3) | Kusakabe 2003
sol-gel: Templated | sol-gel Templated | by dip coating (T=400°C, P=4bar) |  | 400 | 4 | 9.49609e-07 | 7.15798e-08 | 4.13777e-08 | (figure 3) | Kusakabe 2003
sol-gel: Templated | sol-gel Templated | by dip coating (T=100°C, P=4bar) |  | 100 | 4 | 2.26502e-07 | 2.06068e-08 | 1.1948e-08 | 0 surface mods (figure 4) | Kusakabe 2003
sol-gel: Templated | sol-gel Templated | by dip coating (T=100°C, P=4bar) |  | 100 | 4 | 2.10703e-07 | 2.06068e-08 | 1.01683e-08 | 1 surface mods (figure 4) | Kusakabe 2003
sol-gel: Templated | sol-gel Templated | by dip coating (T=100°C, P=4bar) |  | 100 | 4 | 1.71514e-07 | 2.06068e-08 | 6.0619e-09 | 2 surface mods (figure 4) | Kusakabe 2003
sol-gel: Templated | sol-gel Templated | by dip coating (T=100°C, P=4bar) |  | 100 | 4 | 1.56911e-07 | 2.06068e-08 | 4.12992e-09 | 3 surface mods (figure 4) | Kusakabe 2003
sol-gel: Templated | sol-gel Templated | by dip coating (T=100°C, P=4bar) |  | 100 | 4 | 9.95961e-08 | 2.43253e-08 | 7.78103e-09 | 0 surface mods (figure 5) | Kusakabe 2003
sol-gel: Templated | sol-gel Templated | by dip coating (T=100°C, P=4bar) |  | 100 | 4 | 1.19489e-07 | 3.90028e-08 | 1.21439e-08 | 1 surface mods (figure 5) | Kusakabe 2003
sol-gel: Templated | sol-gel Templated | by dip coating (T=100°C, P=4bar) |  | 100 | 4 | 1.40484e-07 | 6.38147e-08 | 9.65536e-09 | 2 surface mods (figure 5) | Kusakabe 2003
sol-gel: Templated | sol-gel Templated | by dip coating (T=100°C, P=4bar) |  | 100 | 4 | 1.26113e-07 | 4.71097e-08 | 9.46196e-09 | 3 surface mods (figure 5) | Kusakabe 2003
sol-gel: Templated | sol-gel Templated | by dip coating (T=30°C, P=4bar) |  | 30 | 4 | 1.12519e-07 | 7.27638e-08 | 2.69057e-09 | (figure 6) | Kusakabe 2003
sol-gel: Templated | sol-gel Templated | by dip coating (T=65°C, P=4bar) |  | 65 | 4 | 1.15441e-07 | 5.68868e-08 | 3.1704e-09 | (figure 6) | Kusakabe 2003
sol-gel: Templated | sol-gel Templated | by dip coating (T=100°C, P=4bar) |  | 100 | 4 | 1.15441e-07 | 4.85254e-08 | 4.05525e-09 | (figure 6) | Kusakabe 2003
sol-gel: Templated | sol-gel Templated | by dip coating (T=150°C, P=4bar) |  | 150 | 4 | 1.234e-07 | 3.01191e-08 | 4.37951e-09 | (figure 6) | Kusakabe 2003
sol-gel | sol-gel Si | by dip coating (T=450°C) |  | 450 |  | 6.23845e-06 |  | 2.21467e-06 | Pd/SiO2/Ni/SUS (figure 2) | Lee 2003
sol-gel | sol-gel Si | by dip coating (T=450°C) |  | 450 |  | 6.15649e-06 |  | 1.70608e-06 | Pd/SiO2/Cu/SUS (figure 7) | Lee 2003
sol-gel | sol-gel Si | by dip coating (T=250°C) |  | 250 |  | 9.05295e-09 |  | 3.64526e-10 | Si/Si/Ni/SUS (figure 10a) | Lee 2003
sol-gel | sol-gel Si | by dip coating (T=350°C) |  | 350 |  | 2.9414e-06 |  | 9.85623e-07 | Si/Si/Ni/SUS (figure 10b) | Lee 2003
sol-gel | sol-gel Si | by dip coating (T=450°C) |  | 450 |  | 4.5568e-06 |  | 1.5185e-06 | Si/Si/Ni/SUS (figure 10c) | Lee 2003
sol-gel | sol-gel Si | by dip coating (T=350°C, P=0.42bar) |  | 350 | 0.42 | 3.77112e-07 |  | 1.01021e-07 | SiO2/y-Al/SiO2/SUS (RH 60%) (figure 2) | Lee 2004
sol-gel | sol-gel Si | by soak rolling (T=350°C, P=0.42bar) |  | 350 | 0.42 | 6.66325e-08 |  | 5.56983e-09 | SiO2/y-Al/SiO2/SUS (RH 60%) (figure 10) | Lee 2004
sol-gel | sol-gel Si | by soak rolling (T=250°C, P=0.42bar) |  | 250 | 0.42 | 2.56687e-07 |  | 7.12303e-08 | SiO2/y-Al/SiO2/SUS (RH 30%) (figure 13) | Lee 2004
CVD | CVD Si | (T=600°C, t=3h, P=0.6bar) | 3 | 600 | 0.6 | 7.10709e-07 | 4.75344e-08 |  | (figure 5) | Lee 2004 b
CVD | CVD Si | (T=600°C, t=6h, P=0.6bar) | 6 | 600 | 0.6 | 2.84632e-07 | 1.79591e-09 |  | (figure 5) | Lee 2004 b
CVD | CVD Si | (T=600°C, t=9h, P=0.6bar) | 9 | 600 | 0.6 | 1.63073e-07 | 2.56952e-10 |  | (figure 5) | Lee 2004 b
CVD | CVD Si | (T=600°C, t=12h, P=0.6bar) | 12 | 600 | 0.6 | 1.21002e-07 | 8.046e-11 |  | (figure 5) | Lee 2004 b
sol-gel | sol-gel Si | by soak-rolling (T=200°C) |  | 200 |  | 3.4e-08 | 3.1e-09 |  | MR1 (table 3) | Lee 2006 b
sol-gel | sol-gel Si | by soak-rolling (T=200°C) |  | 200 |  | 3.17e-08 | 2.3e-09 |  | MR2 (table 3) | Lee 2006 b
sol-gel | sol-gel Si | by soak-rolling (T=200°C) |  | 200 |  | 2.71e-08 | 2.08e-09 |  | MR3 (table 3) | Lee 2006 b
sol-gel | sol-gel Si | by soak-rolling (T=200°C) |  | 200 |  | 3.12e-08 | 1.92e-09 |  | MR4 (table 3) | Lee 2006 b
sol-gel | sol-gel Si | by soak-rolling (T=200°C) |  | 200 |  | 2.94e-08 | 1.56e-09 |  | MR5 (table 3) | Lee 2006 b
sol-gel | sol-gel Si | by soak-rolling (T=200°C) |  | 200 |  | 2.89e-08 | 1.45e-09 |  | MR6 (table 3) | Lee 2006 b
sol-gel | sol-gel Si | by soak-rolling (T=20°C) |  | 20 |  | 1.36512e-08 | 3.36431e-09 | 1.21377e-09 | (figure 3) | Lee 2008
sol-gel | sol-gel Si | by soak-rolling (T=150°C) |  | 150 |  | 2.22985e-08 | 3.2078e-09 | 1.42719e-09 | (figure 3) | Lee 2008
sol-gel | sol-gel Si | by soak-rolling (T=250°C) |  | 250 |  | 2.69795e-08 | 2.97237e-09 | 1.21377e-09 | (figure 3) | Lee 2008
sol-gel | sol-gel Si | by soak-rolling (T=350°C) |  | 350 |  | 3.37502e-08 | 2.75423e-09 | 1.21377e-09 | (figure 3) | Lee 2008
sol-gel | sol-gel Si | by soak-rolling (T=20°C) |  | 20 |  | 6.06602e-09 | 9.09109e-10 | 2.04832e-10 | (figure 6) | Lee 2008
sol-gel | sol-gel Si | by soak-rolling (T=150°C) |  | 150 |  | 1.27795e-08 | 8.0482e-10 | 2.04832e-10 | (figure 6) | Lee 2008
sol-gel | sol-gel Si | by soak-rolling (T=250°C) |  | 250 |  | 1.78245e-08 | 7.19204e-10 | 2.02921e-10 | (figure 6) | Lee 2008
sol-gel | sol-gel Si | by soak-rolling (T=350°C) |  | 350 |  | 2.3723e-08 | 6.27811e-10 | 2.02921e-10 | (figure 6) | Lee 2008
CVD | CVD Si | (T=600°C, t=3h, P=0.22bar) | 3 | 600 | 0.22 | 3.15e-08 | 5.7e-09 |  | (figure 6) | Lee 2002
CVD | CVD Si | (T=600°C, t=6h, P=0.22bar) | 6 | 600 | 0.22 | 3.05e-08 | 4e-09 |  | (figure 6) | Lee 2002
CVD | CVD Si | (T=600°C, t=9h, P=0.22bar) | 9 | 600 | 0.22 | 2.7e-08 | 2.8e-11 |  | (figure 6) | Lee 2002
sol-gel | sol-gel Si | by communicating vessel (T=450°C, P=3bar) |  | 450 | 3 | 5.33089e-07 | 6.48329e-09 |  | Flat (figure 4) | Luiten 2010
sol-gel | sol-gel Si | by communicating vessel (T=450°C, P=3bar) |  | 450 | 3 | 1.01814e-06 | 2.61842e-08 | 5.615e-09 | B (figure 4) | Luiten 2010
sol-gel | sol-gel Si | by communicating vessel (T=450°C, P=3bar) |  | 450 | 3 | 5.42757e-07 | 5.89067e-09 | 1.58616e-09 | E (figure 4) | Luiten 2010
CVD | CVD x depositions | (T=750°C) |  | 750 |  | 2.97e-08 |  | 7.8572e-09 | 0 (table 1) | Megiris 1992
CVD | CVD x depositions | (T=750°C) |  | 750 |  | 2.72432e-08 |  | 5.50738e-09 | 1 (table 1) | Megiris 1992
CVD | CVD x depositions | (T=750°C) |  | 750 |  | 2.64354e-08 |  | 4.91993e-09 | 2 (table 1) | Megiris 1992
CVD | CVD x depositions | (T=750°C) |  | 750 |  | 2.24701e-08 |  | 2.20295e-09 | 3 (table 1) | Megiris 1992
CVD | CVD x depositions | (T=750°C) |  | 750 |  | 1.67424e-08 |  | 5.65425e-10 | 4 (table 1) | Megiris 1992
CVD | CVD x depositions | (T=750°C) |  | 750 |  | 2.23967e-08 |  | 1.76236e-09 | 4 (table 1) | Megiris 1992
CVD | CVD x depositions | (T=750°C) |  | 750 |  | 1.41723e-08 |  | 3.52473e-10 | 5 (table 1) | Megiris 1992
CVD | CVD x depositions | (T=750°C) |  | 750 |  | 1.93126e-08 |  | 1.02805e-09 | 5 (table 1) | Megiris 1992
CVD | CVD x depositions | (T=750°C) |  | 750 |  | 1.73299e-08 |  | 6.09484e-10 | 5 (table 1) | Megiris 1992
CVD | CVD x depositions | (T=750°C) |  | 750 |  | 8.95868e-09 |  | 3.5835e-11 | 6 (table 1) | Megiris 1992
CVD | CVD x depositions | (T=750°C) |  | 750 |  | 1.40255e-08 |  | 4.18561e-10 | 6 (table 1) | Megiris 1992
CVD | CVD x depositions | (T=750°C) |  | 750 |  | 1.09413e-08 |  | 5.43395e-10 | 6 (table 1) | Megiris 1992
CVD | CVD x depositions | (T=750°C) |  | 750 |  | 7.04945e-09 |  | 3.5247e-11 | 7 (table 1) | Megiris 1992
CVD | CVD x depositions | (T=750°C) |  | 750 |  | 9.4727e-09 |  | 8.8118e-11 | 7 (table 1) | Megiris 1992
CVD | CVD x depositions | (T=750°C) |  | 750 |  | 2.86384e-08 |  | 7.71034e-09 | 0 (table 2) | Megiris 1992
CVD | CVD x depositions | (T=750°C) |  | 750 |  | 2.57746e-08 |  | 3.74502e-09 | 1 (table 2) | Megiris 1992
CVD | CVD x depositions | (T=750°C) |  | 750 |  | 2.43794e-08 |  | 1.3952e-09 | 2 (table 2) | Megiris 1992
CVD | CVD x depositions | (T=750°C) |  | 750 |  | 2.23233e-08 |  | 1.02805e-09 | 3 (table 2) | Megiris 1992
CVD | CVD x depositions | (T=750°C) |  | 750 |  | 2.06343e-08 |  | 7.34318e-10 | 4 (table 2) | Megiris 1992
CVD | CVD x depositions | (T=750°C) |  | 750 |  | 1.9386e-08 |  | 2.12952e-10 | 5 (table 2) | Megiris 1992
CVD | CVD x depositions | (T=750°C) |  | 750 |  | 1.94594e-08 |  | 6.462e-10 | 5 (table 2) | Megiris 1992
CVD | CVD x depositions | (T=750°C) |  | 750 |  | 1.82111e-08 |  | 1.24834e-10 | 6 (table 2) | Megiris 1992
CVD | CVD x depositions | (T=750°C) |  | 750 |  | 1.91657e-08 |  | 5.14023e-10 | 6 (table 2) | Megiris 1992
CVD | CVD x depositions | (T=750°C) |  | 750 |  | 1.76236e-08 |  | 1.24834e-10 | 7 (table 2) | Megiris 1992
CVD | CVD x depositions | (T=750°C) |  | 750 |  | 1.86517e-08 |  | 6.09484e-10 | 7 (table 2) | Megiris 1992
CVD | CVD x depositions | (T=750°C) |  | 750 |  | 1.40255e-08 |  | 7.34318e-10 | 7 (table 2) | Megiris 1992
CVD | CVD x depositions | (T=750°C) |  | 750 |  | 1.16757e-08 |  | 6.6089e-11 | 8 (table 2) | Megiris 1992
CVD | CVD x depositions | (T=750°C) |  | 750 |  | 1.20428e-08 |  | 8.8118e-11 | 8 (table 2) | Megiris 1992
sol-gel: Si-Co-O | sol-gel Si-Co-O | by dip coating (T=100°C) |  | 100 |  | 2e-09 |  | 5.3e-10 | (figure 2) | Mori 2006 b
sol-gel: Si-Co-O | sol-gel Si-Co-O | by dip coating (T=200°C) |  | 200 |  | 1.95e-09 |  | 6.05e-10 | (figure 2) | Mori 2006 b
sol-gel: Si-Co-O | sol-gel Si-Co-O | by dip coating (T=250°C) |  | 250 |  | 1.92e-09 |  | 6.05e-10 | (figure 2) | Mori 2006 b
sol-gel: Si-Co-O | sol-gel Si-Co-O | by dip coating (T=300°C) |  | 300 |  | 2.2e-09 |  | 5.8e-10 | (figure 2) | Mori 2006 b
sol-gel: Si-Co-O | sol-gel Si-Co-O | by dip coating (T=350°C) |  | 350 |  | 3.4e-08 |  | 5.1e-10 | (figure 2) | Mori 2006 b
sol-gel: Si-Co-O | sol-gel Si-Co-O | by dip coating (T=400°C) |  | 400 |  | 4.8e-07 |  | 5e-10 | (figure 2) | Mori 2006 b
CVD | CVD Si | (T=10°C, t=2h) | 2 | 10 |  | 5.52268e-08 |  | 1.46372e-08 | (figure 6) | Morooka 1995
CVD | CVD Si | (T=200°C, t=2h) | 2 | 200 |  | 5.2239e-08 |  | 1.33723e-08 | (figure 6) | Morooka 1995
CVD | CVD Si | (T=400°C, t=2h) | 2 | 400 |  | 5.04543e-08 |  | 1.22168e-08 | (figure 6) | Morooka 1995
CVD | CVD Si | (T=600°C, t=2h) | 2 | 600 |  | 4.03906e-08 |  | 1.03393e-08 | (figure 6) | Morooka 1995
CVD | CVD Si | (T=10°C, t=3h) | 3 | 10 |  | 4.09561e-08 |  | 8.27703e-09 | (figure 6) | Morooka 1995
CVD | CVD Si | (T=200°C, t=3h) | 3 | 200 |  | 4.03906e-08 |  | 9.25089e-09 | (figure 6) | Morooka 1995
CVD | CVD Si | (T=400°C, t=3h) | 3 | 400 |  | 4.09561e-08 |  | 7.72114e-09 | (figure 6) | Morooka 1995
CVD | CVD Si | (T=600°C, t=3h) | 3 | 600 |  | 4.5775e-08 |  | 8.45147e-09 | (figure 6) | Morooka 1995
CVD | CVD Si | (T=10°C) |  | 10 |  | 1.25228e-07 | 2.36354e-08 | 2.65077e-08 | (figure 7) | Morooka 1995
CVD | CVD Si | (T=200°C) |  | 200 |  | 1.18249e-07 | 2.44844e-08 | 2.74598e-08 | (figure 7) | Morooka 1995
CVD | CVD Si | (T=400°C) |  | 400 |  | 1.18249e-07 | 2.33247e-08 | 2.33247e-08 | (figure 7) | Morooka 1995
CVD | CVD Si | (T=600°C) |  | 600 |  | 1.28587e-07 |  | 2.44844e-08 | (figure 7) | Morooka 1995
CVD | CVD Si | (T=650°C) |  | 650 |  | 1.31454e-07 |  | 2.36354e-08 | (figure 7) | Morooka 1995
CVD | CVD Si | (T=10°C) |  | 10 |  | 1.54078e-08 | 3.1345e-09 | 3.43873e-09 | (figure 7) | Morooka 1995
CVD | CVD Si | (T=200°C) |  | 200 |  | 1.3799e-08 | 2.81963e-09 | 3.1345e-09 | (figure 7) | Morooka 1995
CVD | CVD Si | (T=400°C) |  | 400 |  | 1.3799e-08 | 2.79486e-09 | 2.66249e-09 | (figure 7) | Morooka 1995
CVD | CVD Si | (T=600°C) |  | 600 |  | 1.4678e-08 |  | 3.87367e-09 | (figure 7) | Morooka 1995
CVD | CVD Si | (T=650°C) |  | 650 |  | 1.4678e-08 |  | 4.10229e-09 | (figure 7) | Morooka 1995
CVD | CVD Si | (T=10°C, P=1bar) |  | 10 | 1 | 1.61042e-08 |  | 5.86513e-09 | (figure 7) | Morooka 1996
CVD | CVD Si | (T=200°C, P=1bar) |  | 200 | 1 | 1.51244e-08 |  | 6.61184e-09 | (figure 7) | Morooka 1996
CVD | CVD Si | (T=400°C, P=1bar) |  | 400 | 1 | 1.68564e-08 |  | 5.35334e-09 | (figure 7) | Morooka 1996
CVD | CVD Si | (T=600°C, P=1bar) |  | 600 | 1 | 2.08192e-08 |  | 5.02763e-09 | (figure 7) | Morooka 1996
CVD | CVD Si | (T=40°C, t=6h) | 6 | 40 |  | 3.05635e-08 | 2.44227e-09 | 8.3859e-11 | (figure 6) | Nakao 2000
CVD | CVD Si | (T=80°C, t=6h) | 6 | 80 |  | 3.54763e-08 | 2.81478e-09 | 1.20438e-10 | (figure 6) | Nakao 2000
CVD | CVD Si | (T=120°C, t=6h) | 6 | 120 |  | 3.49762e-08 | 3.26723e-09 | 1.75446e-10 | (figure 6) | Nakao 2000
CVD | CVD Si | (T=160°C, t=6h) | 6 | 160 |  | 3.28118e-08 | 2.6594e-09 | 3.13991e-10 | (figure 6) | Nakao 2000
CVD | CVD Si | (T=200°C, t=6h) | 6 | 200 |  | 3.30455e-08 | 3.26723e-09 | 3.77629e-10 | (figure 6) | Nakao 2000
CVD | CVD Si | (T=40°C, t=8h) | 8 | 40 |  | 1.87668e-08 |  | 3.2203e-11 | (figure 7) | Nakao 2000
CVD | CVD Si | (T=80°C, t=8h) | 8 | 80 |  | 2.96935e-08 |  | 7.4963e-11 | (figure 7) | Nakao 2000
CVD | CVD Si | (T=120°C, t=8h) | 8 | 120 |  | 3.37718e-08 |  | 1.84544e-10 | (figure 7) | Nakao 2000
CVD | CVD Si | (T=160°C, t=8h) | 8 | 160 |  | 3.75601e-08 |  | 1.90845e-10 | (figure 7) | Nakao 2000
CVD | CVD Si | (T=200°C, t=8h) | 8 | 200 |  | 3.69348e-08 |  | 4.22435e-10 | (figure 7) | Nakao 2000
CVD | CVD Si | (T=250°C, t=0.71667h) | 0.71667 | 250 |  | 4e-07 |  | 9.3e-09 | 1 (table 1) | Nijmeijer 1998
CVD | CVD Si | (T=20°C, t=0.71667h) | 0.71667 | 20 |  | 1.7e-07 |  | 3.99e-09 | 1 (table 1) | Nijmeijer 1998
CVD | CVD Si | (T=250°C, t=0.41667h) | 0.41667 | 250 |  | 2e-07 | 4e-09 | 8e-09 | 2 (table 1) | Nijmeijer 1998
CVD | CVD Si | (T=100°C) |  | 100 |  | 8.2983e-08 |  | 9.18457e-10 | 300C CVD (figure 2) | Nomura 2005
CVD | CVD Si | (T=200°C) |  | 200 |  | 1.00149e-07 |  | 1.03183e-09 | 300C CVD (figure 2) | Nomura 2005
CVD | CVD Si | (T=300°C) |  | 300 |  | 1.10515e-07 |  | 1.43709e-09 | 300C CVD (figure 2) | Nomura 2005
CVD | CVD Si | (T=400°C) |  | 400 |  | 1.15575e-07 |  | 2.48134e-09 | 300C CVD (figure 2) | Nomura 2005
CVD | CVD Si | (T=100°C) |  | 100 |  | 3.0442e-08 |  | 9.295e-12 | 400C CVD (figure 2) | Nomura 2005
CVD | CVD Si | (T=200°C) |  | 200 |  | 6.40061e-08 |  | 3.3443e-11 | 400C CVD (figure 2) | Nomura 2005
CVD | CVD Si | (T=300°C) |  | 300 |  | 8.67824e-08 |  | 7.0948e-11 | 400C CVD (figure 2) | Nomura 2005
CVD | CVD Si | (T=100°C) |  | 100 |  | 4.03441e-08 |  | 8.63806e-09 | 500C thermal decomp (figure 3) | Nomura 2005
CVD | CVD Si | (T=300°C) |  | 300 |  | 5.00521e-08 |  | 8.8475e-09 | 500C thermal decomp (figure 3) | Nomura 2005
CVD | CVD Si | (T=500°C) |  | 500 |  | 5.55276e-08 |  | 1.00534e-08 | 500C thermal decomp (figure 3) | Nomura 2005
CVD | CVD Si | (T=100°C) |  | 100 |  | 3.00232e-08 |  | 5.568e-12 | 500C counter O2 (figure 3) | Nomura 2005
CVD | CVD Si | (T=300°C) |  | 300 |  | 9.03794e-08 |  | 3.6951e-11 | 500C counter O2 (figure 3) | Nomura 2005
CVD | CVD Si | (T=500°C) |  | 500 |  | 1.59335e-07 |  | 2.35643e-10 | 500C counter O2 (figure 3) | Nomura 2005
CVD | CVD Si | (T=100°C) |  | 100 |  | 8.63806e-09 |  | 3.209e-12 | 500C counter O3 (figure 3) | Nomura 2005
CVD | CVD Si | (T=300°C) |  | 300 |  | 4.88672e-08 |  | 6.428e-12 | 500C counter O3 (figure 3) | Nomura 2005
CVD | CVD Si | (T=500°C) |  | 500 |  | 9.63419e-08 |  | 4.3006e-11 | 500C counter O3 (figure 3) | Nomura 2005
CVD | CVD Si | (T=500°C, t=1h) | 1 | 500 |  | 2.30284e-07 |  | 4.53528e-09 | 500C CVD (figure 5) | Nomura 2005
CVD | CVD Si | (T=500°C, t=2h) | 2 | 500 |  | 1.69898e-07 |  | 2.02144e-09 | 500C CVD (figure 5) | Nomura 2005
CVD | CVD Si | (T=500°C, t=3h) | 3 | 500 |  | 1.39122e-07 |  | 4.53528e-10 | 500C CVD (figure 5) | Nomura 2005
CVD | CVD Si | (T=500°C, t=4h) | 4 | 500 |  | 1.26441e-07 |  | 1.01753e-10 | 500C CVD (figure 5) | Nomura 2005
CVD | CVD Si | (T=500°C, t=5h) | 5 | 500 |  | 8.04749e-08 |  | 6.14723e-10 | 500C CVD (figure 5) | Nomura 2005
CVD | CVD Si | (T=500°C, t=6h) | 6 | 500 |  | 7.84043e-08 |  | 3.06756e-10 | 500C CVD (figure 5) | Nomura 2005
CVD | CVD Si | (T=600°C, t=1h) | 1 | 600 |  | 1.49137e-07 |  | 1.40336e-10 | 600C CVD (figure 5) | Nomura 2005
CVD | CVD Si | (T=600°C, t=2h) | 2 | 600 |  | 9.00984e-08 |  | 7.7054e-11 | 600C CVD (figure 5) | Nomura 2005
CVD | CVD Si | (T=100°C) |  | 100 |  | 3.1938e-08 |  | 5.507e-12 | 500C before air (figure 7) | Nomura 2005
CVD | CVD Si | (T=300°C) |  | 300 |  | 9.93409e-08 |  | 3.2065e-11 | 500C before air (figure 7) | Nomura 2005
CVD | CVD Si | (T=500°C) |  | 500 |  | 1.61195e-07 |  | 2.2585e-10 | 500C before air (figure 7) | Nomura 2005
CVD | CVD Si | (T=100°C) |  | 100 |  | 7.18463e-09 |  | 1.8109e-11 | 500C after air (figure 7) | Nomura 2005
CVD | CVD Si | (T=300°C) |  | 300 |  | 5.52207e-08 |  | 3.4167e-11 | 500C after air (figure 7) | Nomura 2005
CVD | CVD Si | (T=450°C) |  | 450 |  | 1.38635e-07 |  | 5.93873e-09 | 500C after air (figure 7) | Nomura 2005
CVD | CVD Si | (T=100°C) |  | 100 |  | 1.84556e-09 |  | 4.8215e-11 | 600C before air (figure 9) | Nomura 2005
CVD | CVD Si | (T=300°C) |  | 300 |  | 2.30012e-08 |  | 2.8972e-11 | 600C before air (figure 9) | Nomura 2005
CVD | CVD Si | (T=550°C) |  | 550 |  | 9.0411e-08 |  | 7.3512e-11 | 600C before air (figure 9) | Nomura 2005
CVD | CVD Si | (T=100°C) |  | 100 |  | 1.45359e-09 |  | 1.12083e-10 | 600C after air (figure 9) | Nomura 2005
CVD | CVD Si | (T=300°C) |  | 300 |  | 1.60776e-08 |  | 8.6884e-11 | 600C after air (figure 9) | Nomura 2005
CVD | CVD Si | (T=500°C) |  | 500 |  | 5.6985e-08 |  | 8.3495e-11 | 600C after air (figure 9) | Nomura 2005
CVD | CVD Si | (T=600°C) |  | 600 |  | 5.73042e-08 |  | 6.8991e-11 | 600C before 3.3kPa steam (figure 10a) | Nomura 2005
CVD | CVD Si | (T=600°C) |  | 600 |  | 4.92828e-08 |  | 5.6643e-11 | 600C after 3.3kPa steam (figure 10a) | Nomura 2005
CVD | CVD Si | (T=600°C) |  | 600 |  | 4.98578e-08 |  | 5.5024e-11 | 600C before 76kPa steam (figure 10b) | Nomura 2005
CVD | CVD Si | (T=600°C) |  | 600 |  | 3.68766e-08 |  | 4.1412e-11 | 600C after 76kPa steam (figure 10b) | Nomura 2005
CVD | CVD Si | (T=500°C) |  | 500 |  | 6.81465e-08 |  | 1.65994e-10 | before steam (figure 2) | Nomura 2006
CVD | CVD Si | (T=500°C) |  | 500 |  | 4.79476e-08 |  | 1.47414e-10 | after steam (figure 2) | Nomura 2006
CVD | CVD Si | (T=100°C) |  | 100 |  | 3.16228e-08 |  | 5.449e-12 | (figure 5) | Nomura 2006
CVD | CVD Si | (T=300°C) |  | 300 |  | 9.15989e-08 |  | 3.6262e-11 | (figure 5) | Nomura 2006
CVD | CVD Si | (T=500°C) |  | 500 |  | 1.60055e-07 |  | 2.36306e-10 | (figure 5) | Nomura 2006
CVD | CVD Si | (T=100°C) |  | 100 |  | 1.76584e-09 |  | 5.0792e-11 | (figure 5) | Nomura 2006
CVD | CVD Si | (T=300°C) |  | 300 |  | 2.28156e-08 |  | 3.0964e-11 | (figure 5) | Nomura 2006
CVD | CVD Si | (T=500°C) |  | 500 |  | 7.34266e-08 |  | 8.158e-11 | (figure 5) | Nomura 2006
CVD | CVD Si | (T=600°C) |  | 600 |  | 8.69009e-08 |  | 7.4989e-11 | (figure 5) | Nomura 2006
CVD | CVD Si | (T=500°C) |  | 500 |  | 6.98603e-06 |  | 2.09581e-06 | before steam (figure 6) | Nomura 2006
CVD | CVD Si | (T=500°C) |  | 500 |  | 8.72921e-06 |  | 2.50166e-06 | after steam (figure 6) | Nomura 2006
CVD | CVD Si | (T=500°C) |  | 500 |  | 6.7129e-08 |  | 1.66897e-10 | before steam (figure 8) | Nomura 2006
CVD | CVD Si | (T=500°C) |  | 500 |  | 5.59503e-09 |  | 1.02045e-10 | after steam (figure 8) | Nomura 2006
CVD | CVD Si | (T=600°C) |  | 600 |  | 5.38639e-08 |  | 8.1842e-11 | 2h steamed before steam (figure 9) | Nomura 2006
CVD | CVD Si | (T=600°C) |  | 600 |  | 2.82086e-08 |  | 9.8258e-11 | 2h steamed before steam (figure 9) | Nomura 2006
CVD | CVD Si | (T=600°C) |  | 600 |  | 2.43366e-08 |  | 2.28443e-10 | 7h steamed before steam (figure 9) | Nomura 2006
CVD | CVD Si | (T=600°C) |  | 600 |  | 1.94334e-08 |  | 2.36617e-10 | 7h steamed before steam (figure 9) | Nomura 2006
CVD | CVD Si | (T=600°C) |  | 600 |  | 5.59876e-09 |  | 9.8258e-11 | 24h steamed before steam (figure 9) | Nomura 2006
CVD | CVD Si | (T=600°C) |  | 600 |  | 5.67804e-09 |  | 4.77958e-10 | 24h steamed before steam (figure 9) | Nomura 2006
CVD | CVD Si | (T=40°C) |  | 40 |  | 1.57702e-10 | 3.524e-12 | 1.5026e-11 | (figure 3) | Nomura 2006 1
CVD | CVD Si | (T=300°C) |  | 300 |  | 6.369e-09 | 2.339e-12 | 1.3965e-11 | (figure 3) | Nomura 2006 1
CVD | CVD Si | (T=600°C) |  | 600 |  | 4.37104e-08 | 6.286e-12 | 1.3661e-11 | (figure 3) | Nomura 2006 1
sol-gel: Templated | sol-gel Templated | by dip coating (T=200°C, P=0.6bar) |  | 200 | 0.6 | 4.60545e-06 | 9.6507e-07 |  | Si(Brij) (figure 6) | Pakizeh 2007
sol-gel: Templated | sol-gel Templated | by dip coating (T=250°C, P=0.6bar) |  | 250 | 0.6 | 4.55829e-06 | 9.41489e-07 |  | Si(Brij) (figure 6) | Pakizeh 2007
sol-gel: Templated | sol-gel Templated | by dip coating (T=300°C, P=0.6bar) |  | 300 | 0.6 | 4.50523e-06 | 9.41489e-07 |  | Si(Brij) (figure 6) | Pakizeh 2007
sol-gel: Templated | sol-gel Templated | by dip coating (T=350°C, P=0.6bar) |  | 350 | 0.6 | 4.48165e-06 | 9.23803e-07 |  | Si(Brij) (figure 6) | Pakizeh 2007
sol-gel: Templated | sol-gel Templated | by dip coating (T=400°C, P=0.6bar) |  | 400 | 0.6 | 4.45807e-06 | 8.94326e-07 |  | Si(Brij) (figure 6) | Pakizeh 2007
sol-gel: Templated | sol-gel Templated | by dip coating (T=400°C, P=1.3bar) |  | 400 | 1.3 | 2.09e-06 | 1.34839e-07 |  | Si(TF) (figure 10,11) | Pakizeh 2007
sol-gel: Templated | sol-gel Templated | by dip coating (T=200°C, P=1.3bar) |  | 200 | 1.3 | 3.76938e-06 | 9.03401e-08 |  | Si(CPB) (figure 10,11) | Pakizeh 2007
sol-gel: Templated | sol-gel Templated | by dip coating (T=250°C, P=1.3bar) |  | 250 | 1.3 | 3.96641e-06 | 1.00829e-07 |  | Si(CPB) (figure 10,11) | Pakizeh 2007
sol-gel: Templated | sol-gel Templated | by dip coating (T=300°C, P=1.3bar) |  | 300 | 1.3 | 4.06008e-06 | 1.08942e-07 |  | Si(CPB) (figure 10,11) | Pakizeh 2007
sol-gel: Templated | sol-gel Templated | by dip coating (T=350°C, P=1.3bar) |  | 350 | 1.3 | 4.1376e-06 | 1.15473e-07 |  | Si(CPB) (figure 10,11) | Pakizeh 2007
sol-gel: Templated | sol-gel Templated | by dip coating (T=400°C, P=1.3bar) |  | 400 | 1.3 | 4.2e-06 | 1.2e-07 |  | Si(CPB) (figure 10,11) | Pakizeh 2007
CVD | CVD Si | by Nanosil (T=200°C) |  | 200 |  | 1.41312e-08 | 2.109e-12 |  | 600C CVD (table 6) | Prabhu 2000
CVD | CVD Si | by Nanosil (T=300°C) |  | 300 |  | 1.55172e-08 | 2.097e-12 |  | 600C CVD (table 6) | Prabhu 2000
CVD | CVD Si | by Nanosil (T=400°C) |  | 400 |  | 1.67681e-08 | 2.07e-12 |  | 600C CVD (table 6) | Prabhu 2000
CVD | CVD Si | by Nanosil (T=500°C) |  | 500 |  | 1.6954e-08 | 2.068e-12 |  | 600C CVD (table 6) | Prabhu 2000
CVD | CVD Si | by Nanosil (T=600°C) |  | 600 |  | 1.77147e-08 | 2.427e-12 |  | 600C CVD (table 6) | Prabhu 2000
CVD | CVD Si | (T=20°C, P=2bar) |  | 20 | 2 | 3.72568e-06 | 9.64394e-07 | 1.18788e-06 | (figure 4,5,6) | Richard 2001
CVD | CVD Si | (T=40°C, P=2bar) |  | 40 | 2 | 2.88e-06 | 7.42e-07 | 8.78182e-07 | (figure 4,5,6) | Richard 2001
CVD | CVD Si | (T=80°C, P=2bar) |  | 80 | 2 | 2.34083e-06 | 6.28788e-07 | 7.35e-07 | (figure 4,5,6) | Richard 2001
CVD | CVD Si | (T=120°C, P=2bar) |  | 120 | 2 | 2.19788e-06 | 6.17424e-07 | 7.35e-07 | (figure 4,5,6) | Richard 2001
CVD | CVD Si | (T=160°C, P=2bar) |  | 160 | 2 | 1.91496e-06 | 5.25e-07 | 6.28939e-07 | (figure 4,5,6) | Richard 2001
CVD | CVD Si | (T=200°C, P=2bar) |  | 200 | 2 | 1.84348e-06 | 4.87121e-07 | 5.86515e-07 | (figure 4,5,6) | Richard 2001
CVD | CVD Si | (T=20°C, P=4bar) |  | 20 | 4 | 3.40999e-06 | 9.64394e-07 | 1.11364e-06 | (figure 4,5,6) | Richard 2001
CVD | CVD Si | (T=40°C, P=4bar) |  | 40 | 4 | 2.65652e-06 | 7.95455e-07 | 8.81364e-07 | (figure 4,5,6) | Richard 2001
CVD | CVD Si | (T=80°C, P=4bar) |  | 80 | 4 | 2.4272e-06 | 6.73485e-07 | 7.91212e-07 | (figure 4,5,6) | Richard 2001
CVD | CVD Si | (T=120°C, P=4bar) |  | 120 | 4 | 2.26e-06 | 6.42e-07 | 7.65758e-07 | (figure 4,5,6) | Richard 2001
CVD | CVD Si | (T=160°C, P=4bar) |  | 160 | 4 | 1.95367e-06 | 5.61e-07 | 6.53e-07 | (figure 4,5,6) | Richard 2001
CVD | CVD Si | (T=200°C, P=4bar) |  | 200 | 4 | 1.86731e-06 | 5.12879e-07 | 6.17273e-07 | (figure 4,5,6) | Richard 2001
CVD | CVD Si | (T=20°C, P=6bar) |  | 20 | 6 | 3.36532e-06 | 1.01439e-06 | 1.1253e-06 | (figure 4,5,6) | Richard 2001
CVD | CVD Si | (T=40°C, P=6bar) |  | 40 | 6 | 2.6863e-06 | 8.52273e-07 | 9.42879e-07 | (figure 4,5,6) | Richard 2001
CVD | CVD Si | (T=80°C, P=6bar) |  | 80 | 6 | 2.37955e-06 | 7.45455e-07 | 8.25152e-07 | (figure 4,5,6) | Richard 2001
CVD | CVD Si | (T=120°C, P=6bar) |  | 120 | 6 | 2.30212e-06 | 6.79545e-07 | 7.89091e-07 | (figure 4,5,6) | Richard 2001
CVD | CVD Si | (T=160°C, P=6bar) |  | 160 | 6 | 1.98643e-06 | 6.00758e-07 | 6.85152e-07 | (figure 4,5,6) | Richard 2001
CVD | CVD Si | (T=200°C, P=6bar) |  | 200 | 6 | 1.87624e-06 | 5.56818e-07 | 6.4803e-07 | (figure 4,5,6) | Richard 2001
CVD | CVD Si | (T=20°C, P=8bar) |  | 20 | 8 | 3.22237e-06 | 1.04394e-06 |  | (figure 4,5,6) | Richard 2001
CVD | CVD Si | (T=40°C, P=8bar) |  | 40 | 8 | 2.73395e-06 | 9.19697e-07 |  | (figure 4,5,6) | Richard 2001
CVD | CVD Si | (T=80°C, P=8bar) |  | 80 | 8 | 2.51357e-06 | 8.19697e-07 |  | (figure 4,5,6) | Richard 2001
CVD | CVD Si | (T=120°C, P=8bar) |  | 120 | 8 | 2.37062e-06 | 7.39394e-07 |  | (figure 4,5,6) | Richard 2001
CVD | CVD Si | (T=160°C, P=8bar) |  | 160 | 8 | 2.0728e-06 | 6.49242e-07 |  | (figure 4,5,6) | Richard 2001
CVD | CVD Si | (T=200°C, P=8bar) |  | 200 | 8 | 1.93878e-06 | 5.81061e-07 |  | (figure 4,5,6) | Richard 2001
CVD | CVD Si | (T=30°C, P=0.002bar) |  | 30 | 0.002 | 2.77066e-08 | 2.24737e-09 | 2.92757e-09 | TEOS (figure 6) | Sea 1997
CVD | CVD Si | (T=200°C, P=0.002bar) |  | 200 | 0.002 | 8.66561e-08 | 2.08631e-09 | 2.92757e-09 | TEOS (figure 6) | Sea 1997
CVD | CVD Si | (T=400°C, P=0.002bar) |  | 400 | 0.002 | 2.08057e-07 | 1.96906e-09 | 2.46121e-09 | TEOS (figure 6) | Sea 1997
CVD | CVD Si | (T=30°C, P=0.0005bar) |  | 30 | 0.0005 | 4.2e-09 | 3.6e-10 | 5e-10 | TEOS (table 2) | Sea 1997
CVD | CVD Si | (T=200°C, P=0.0005bar) |  | 200 | 0.0005 | 2.2e-08 | 3.3e-10 | 5e-10 | TEOS (table 2) | Sea 1997
CVD | CVD Si | (T=400°C, P=0.0005bar) |  | 400 | 0.0005 | 5.82841e-08 | 3.22384e-10 | 5.07857e-10 | TEOS (figure 6) | Sea 1997
CVD | CVD Si | (T=30°C, P=0.0002bar) |  | 30 | 0.0002 | 1e-09 | 1.833e-11 | 3.4632e-11 | TEOS (figure 6) | Sea 1997
CVD | CVD Si | (T=200°C, P=0.0002bar) |  | 200 | 0.0002 | 5.86061e-09 | 1.879e-11 | 3.2416e-11 | TEOS (figure 6) | Sea 1997
CVD | CVD Si | (T=400°C, P=0.0002bar) |  | 400 | 0.0002 | 2.09206e-08 | 1.879e-11 | 2.9846e-11 | TEOS (figure 6) | Sea 1997
CVD | CVD Si | (T=30°C, P=0.002bar) |  | 30 | 0.002 | 3.64873e-08 | 1.12128e-08 | 6.53385e-09 | PTES (figure 8) | Sea 1997
CVD | CVD Si | (T=200°C, P=0.002bar) |  | 200 | 0.002 | 1.60173e-07 | 1.2317e-08 | 7.52236e-09 | PTES (figure 8) | Sea 1997
CVD | CVD Si | (T=400°C, P=0.002bar) |  | 400 | 0.002 | 2.62264e-07 | 1.2317e-08 | 7.52236e-09 | PTES (figure 8) | Sea 1997
CVD | CVD Si | (T=30°C, P=0.0008bar) |  | 30 | 0.0008 | 9.4e-09 | 8e-09 | 1.6e-09 | PTES (table 2) | Sea 1997
CVD | CVD Si | (T=200°C, P=0.0008bar) |  | 200 | 0.0008 | 5.7e-08 | 1e-08 | 1.7e-09 | PTES (table 2) | Sea 1997
CVD | CVD Si | (T=400°C, P=0.0008bar) |  | 400 | 0.0008 | 2.08599e-07 | 1.06984e-08 | 1.63498e-09 | PTES (figure 8) | Sea 1997
CVD | CVD Si | (T=30°C, P=0.005bar) |  | 30 | 0.005 | 4.8e-07 | 8.1e-08 | 9.1e-09 | DPDES (table 2) | Sea 1997
CVD | CVD Si | (T=200°C, P=0.005bar) |  | 200 | 0.005 | 5e-07 | 3.3e-08 | 7.9e-09 | DPDES (table 2) | Sea 1997
CVD | CVD Si | (T=400°C, P=0.005bar) |  | 400 | 0.005 | 5.51384e-07 | 1.98189e-08 | 1.04387e-08 | DPDES (figure 9) | Sea 1997
CVD | CVD Si | (T=50°C, P=0.01bar) |  | 50 | 0.01 | 4.32384e-07 | 7.25283e-08 | 9.23804e-08 | before heat treatment (figure 4) | Sea 1998 1
CVD | CVD Si | (T=200°C, P=0.01bar) |  | 200 | 0.01 | 4.04468e-07 | 7.25283e-08 | 9.23804e-08 | before heat treatment (figure 4) | Sea 1998 1
CVD | CVD Si | (T=400°C, P=0.01bar) |  | 400 | 0.01 | 3.78354e-07 | 7.25283e-08 | 9.23804e-08 | before heat treatment (figure 4) | Sea 1998 1
CVD | CVD Si | (T=50°C, P=0.005bar) |  | 50 | 0.005 | 1.65654e-07 | 2.95811e-08 | 3.89565e-08 | before heat treatment (figure 4) | Sea 1998 1
CVD | CVD Si | (T=200°C, P=0.005bar) |  | 200 | 0.005 | 1.53672e-07 | 2.83726e-08 | 3.73649e-08 | before heat treatment (figure 4) | Sea 1998 1
CVD | CVD Si | (T=400°C, P=0.005bar) |  | 400 | 0.005 | 1.40197e-07 | 2.76713e-08 | 3.56892e-08 | before heat treatment (figure 4) | Sea 1998 1
CVD | CVD Si | (T=50°C, P=0.002bar) |  | 50 | 0.002 | 5.48442e-08 | 8.89765e-09 | 1.26841e-08 | before heat treatment (figure 4) | Sea 1998 1
CVD | CVD Si | (T=200°C, P=0.002bar) |  | 200 | 0.002 | 5.48442e-08 | 8.89765e-09 | 1.26841e-08 | before heat treatment (figure 4) | Sea 1998 1
CVD | CVD Si | (T=400°C, P=0.002bar) |  | 400 | 0.002 | 5.48442e-08 | 8.89765e-09 | 1.26841e-08 | before heat treatment (figure 4) | Sea 1998 1
CVD | CVD Si | (T=50°C, P=0.002bar) |  | 50 | 0.002 | 4.12185e-08 |  | 9.46027e-09 | before heat treatment (figure 6a) | Sea 1998 1
CVD | CVD Si | (T=200°C, P=0.002bar) |  | 200 | 0.002 | 3.63014e-08 |  | 9.25533e-09 | before heat treatment (figure 6a) | Sea 1998 1
CVD | CVD Si | (T=400°C, P=0.002bar) |  | 400 | 0.002 | 3.5515e-08 |  | 8.44195e-09 | before heat treatment (figure 6a) | Sea 1998 1
CVD | CVD Si | (T=50°C, P=0.002bar) |  | 50 | 0.002 | 7.44575e-08 |  | 1.83298e-08 | after heat treatment (figure 6a) | Sea 1998 1
CVD | CVD Si | (T=200°C, P=0.002bar) |  | 200 | 0.002 | 6.41548e-08 |  | 1.69401e-08 | after heat treatment (figure 6a) | Sea 1998 1
CVD | CVD Si | (T=400°C, P=0.002bar) |  | 400 | 0.002 | 5.90316e-08 |  | 1.63567e-08 | after heat treatment (figure 6a) | Sea 1998 1
CVD | CVD Si | (T=50°C, P=0.005bar) |  | 50 | 0.005 | 1.18456e-07 |  | 2.77895e-08 | before heat treatment (figure 6b) | Sea 1998 1
CVD | CVD Si | (T=200°C, P=0.005bar) |  | 200 | 0.005 | 1.08046e-07 |  | 2.59086e-08 | before heat treatment (figure 6b) | Sea 1998 1
CVD | CVD Si | (T=400°C, P=0.005bar) |  | 400 | 0.005 | 9.51569e-08 |  | 2.39442e-08 | before heat treatment (figure 6b) | Sea 1998 1
CVD | CVD Si | (T=50°C, P=0.005bar) |  | 50 | 0.005 | 1.85994e-07 |  | 4.38253e-08 | after heat treatment (figure 6b) | Sea 1998 1
CVD | CVD Si | (T=200°C, P=0.005bar) |  | 200 | 0.005 | 1.65973e-07 |  | 4.12185e-08 | after heat treatment (figure 6b) | Sea 1998 1
CVD | CVD Si | (T=400°C, P=0.005bar) |  | 400 | 0.005 | 1.51387e-07 |  | 3.89369e-08 | after heat treatment (figure 6b) | Sea 1998 1
CVD | CVD Si | (T=50°C, P=0.01bar) |  | 50 | 0.01 | 4.18247e-07 |  | 9.47409e-08 | before heat treatment (figure 6c) | Sea 1998 1
CVD | CVD Si | (T=200°C, P=0.01bar) |  | 200 | 0.01 | 3.95096e-07 |  | 9.18801e-08 | before heat treatment (figure 6c) | Sea 1998 1
CVD | CVD Si | (T=400°C, P=0.01bar) |  | 400 | 0.01 | 3.81491e-07 |  | 8.98896e-08 | before heat treatment (figure 6c) | Sea 1998 1
CVD | CVD Si | (T=50°C, P=0.01bar) |  | 50 | 0.01 | 5.65842e-07 |  | 1.18456e-07 | after heat treatment (figure 6c) | Sea 1998 1
CVD | CVD Si | (T=200°C, P=0.01bar) |  | 200 | 0.01 | 5.46357e-07 |  | 1.25397e-07 | after heat treatment (figure 6c) | Sea 1998 1
CVD | CVD Si | (T=400°C, P=0.01bar) |  | 400 | 0.01 | 5.22941e-07 |  | 1.18456e-07 | after heat treatment (figure 6c) | Sea 1998 1
CVD | CVD Si | (T=250°C) |  | 250 |  | 5.5e-08 | 3.9e-08 | 8.28e-09 | (table 1) | Sea 2001
CVD | CVD Si | (T=450°C) |  | 450 |  | 1e-07 | 4e-08 | 8.06e-09 | (table 1) | Sea 2001
sol-gel | sol-gel Si | by dip coating (T=30°C) |  | 30 |  | 3.8945e-07 | 2.0836e-07 |  | with sublayer (figure 6) | Tsai 2000
sol-gel | sol-gel Si | by dip coating (T=60°C) |  | 60 |  | 5.88206e-07 | 2.95073e-07 |  | with sublayer (figure 6) | Tsai 2000
sol-gel | sol-gel Si | by dip coating (T=90°C) |  | 90 |  | 6.25353e-07 | 3.08935e-07 |  | with sublayer (figure 6) | Tsai 2000
sol-gel | sol-gel Si | by dip coating (T=120°C) |  | 120 |  | 6.67566e-07 | 2.98969e-07 |  | with sublayer (figure 6) | Tsai 2000
sol-gel | sol-gel Si | by dip coating (T=150°C) |  | 150 |  | 7.06833e-07 | 2.94098e-07 |  | with sublayer (figure 6) | Tsai 2000
sol-gel | sol-gel Si | by dip coating (T=30°C) |  | 30 |  | 1.23659e-07 | 1.05112e-07 |  | no sublayer (figure 6) | Tsai 2000
sol-gel | sol-gel Si | by dip coating (T=90°C) |  | 90 |  | 1.76393e-07 | 1.21347e-07 |  | no sublayer (figure 6) | Tsai 2000
sol-gel | sol-gel Si | by dip coating (T=150°C) |  | 150 |  | 1.80767e-07 | 1.04097e-07 |  | no sublayer (figure 6) | Tsai 2000
sol-gel | sol-gel Si | by dip coating (T=80°C) |  | 80 |  | 3.3536e-07 | 6.41864e-08 | 1.07269e-09 | (figure 12) | Tsai 2000
CVD | CVD Si | (T=700°C, t=1h) | 1 | 700 |  | 3.38763e-08 |  | 5.98161e-09 | Opposing 700C CVD (figure 2a) | Tsapatsis 1991
CVD | CVD Si | (T=700°C, t=2h) | 2 | 700 |  | 1.3953e-08 |  | 1.10851e-10 | Opposing 700C CVD (figure 2a) | Tsapatsis 1991
CVD | CVD Si | (T=700°C, t=2.5h) | 2.5 | 700 |  | 9.66858e-09 |  | 3.5912e-11 | Opposing 700C CVD (figure 2a) | Tsapatsis 1991
CVD | CVD Si | (T=700°C, t=3h) | 3 | 700 |  | 7.40465e-09 |  | 2.4885e-11 | Opposing 700C CVD (figure 2a) | Tsapatsis 1991
CVD | CVD Si | (T=700°C, t=4h) | 4 | 700 |  | 5.90235e-09 |  | 1.4402e-11 | Opposing 700C CVD (figure 2a) | Tsapatsis 1991
CVD | CVD Si | (T=700°C, t=4.5h) | 4.5 | 700 |  | 5.13097e-09 |  | 1.0668e-11 | Opposing 700C CVD (figure 2a) | Tsapatsis 1991
CVD | CVD Si | (T=800°C, t=0.5h) | 0.5 | 800 |  | 2.54301e-08 |  | 1.09018e-08 | Opposing 800C CVD (figure 2a) | Tsapatsis 1991
CVD | CVD Si | (T=800°C, t=1h) | 1 | 800 |  | 2.13816e-08 |  | 2.5729e-11 | Opposing 800C CVD (figure 2a) | Tsapatsis 1991
CVD | CVD Si | (T=800°C, t=1.5h) | 1.5 | 800 |  | 7.65574e-09 |  | 1.4596e-11 | Opposing 800C CVD (figure 2a) | Tsapatsis 1991
CVD | CVD Si | (T=400°C, t=0.16667h) | 0.16667 | 400 |  | 4.77145e-08 |  | 1.30903e-08 | One-sided 400C CVD (figure 2b) | Tsapatsis 1991
CVD | CVD Si | (T=400°C, t=0.5h) | 0.5 | 400 |  | 4.02616e-08 |  | 1.09737e-08 | One-sided 400C CVD (figure 2b) | Tsapatsis 1991
CVD | CVD Si | (T=400°C, t=1h) | 1 | 400 |  | 2.26593e-08 |  | 7.27158e-09 | One-sided 400C CVD (figure 2b) | Tsapatsis 1991
CVD | CVD Si | (T=400°C, t=1.5833h) | 1.5833 | 400 |  | 1.17912e-08 |  | 3.46452e-10 | One-sided 400C CVD (figure 2b) | Tsapatsis 1991
CVD | CVD Si | (T=400°C, t=1.8333h) | 1.8333 | 400 |  | 8.78817e-09 |  | 2.29572e-10 | One-sided 400C CVD (figure 2b) | Tsapatsis 1991
CVD | CVD Si | (T=600°C, t=0.16667h) | 0.16667 | 600 |  | 4.10584e-08 |  | 1.82654e-10 | One-sided 600C CVD (figure 2b) | Tsapatsis 1991
CVD | CVD Si | (T=600°C, t=0.33333h) | 0.33333 | 600 |  | 4.02616e-08 |  | 6.5929e-11 | One-sided 600C CVD (figure 2b) | Tsapatsis 1991
CVD | CVD Si | (T=450°C) |  | 450 |  | 1.19092e-09 |  | 4.2e-14 | (figure 4) | Tsapatsis 1991
CVD | CVD Si | (T=600°C) |  | 600 |  | 3.47443e-09 |  | 2.02e-13 | (figure 4) | Tsapatsis 1991
CVD | CVD Si | (T=800°C) |  | 800 |  | 7.01268e-09 |  | 1.261e-12 | (figure 4) | Tsapatsis 1991
CVD: opposing | CVD opposing | (T=450°C, t=3h) | 3 | 450 |  | 2.20295e-09 |  | 1.836e-12 | S1 (table 1) | Tsapatsis 1991
CVD: opposing | CVD opposing | (T=700°C, t=3h) | 3 | 700 |  | 6.60886e-09 |  | 2.203e-11 | S1 (table 1) | Tsapatsis 1991
CVD: opposing | CVD opposing | (T=450°C, t=1.5h) | 1.5 | 450 |  | 1.46864e-09 |  | 4.77307e-08 | S2 (table 1) | Tsapatsis 1991
CVD: opposing | CVD opposing | (T=800°C, t=1.5h) | 1.5 | 800 |  | 8.0775e-09 |  | 5.50738e-07 | S2 (table 1) | Tsapatsis 1991
CVD: one-sided | CVD one-sided | (T=450°C, t=0.41667h) | 0.41667 | 450 |  | 6.60886e-09 |  | 5.87454e-07 | S3 (table 1) | Tsapatsis 1991
CVD: one-sided | CVD one-sided | (T=800°C, t=0.41667h) | 0.41667 | 800 |  | 2.12952e-08 |  | 1.10148e-05 | S3 (table 1) | Tsapatsis 1991
CVD: one-sided | CVD one-sided | (T=450°C, t=0.16667h) | 0.16667 | 450 |  | 2.05609e-08 |  | 5.14023e-07 | S4 (table 1) | Tsapatsis 1991
CVD: one-sided | CVD one-sided | (T=600°C, t=0.16667h) | 0.16667 | 600 |  | 3.15757e-08 |  | 5.14023e-06 | S4 (table 1) | Tsapatsis 1991
CVD: one-sided | CVD one-sided | (T=450°C, t=1.5833h) | 1.5833 | 450 |  | 5.87454e-09 |  | 3.67159e-05 | S5 (table 1) | Tsapatsis 1991
CVD: one-sided | CVD one-sided | (T=400°C, t=1.5833h) | 1.5833 | 400 |  | 5.14023e-09 |  | 2.93727e-05 | S5 (table 1) | Tsapatsis 1991
CVD: one-sided | CVD one-sided | (T=450°C, t=0.91667h) | 0.91667 | 450 |  | 2.57011e-08 |  | 3.67159e-06 | S6 (table 1) | Tsapatsis 1991
CVD: one-sided | CVD one-sided | (T=600°C, t=0.91667h) | 0.91667 | 600 |  | 3.89188e-08 |  | 1.83579e-05 | S6 (table 1) | Tsapatsis 1991
sol-gel | sol-gel Si | by hydrothermal synthesis (T=200°C, P=2bar) |  | 200 | 2 | 7.3125e-07 |  | 1.16071e-07 | M0.6 (table 2) | Tsuru 2001
sol-gel | sol-gel Si | by hydrothermal synthesis (T=200°C, P=2bar) |  | 200 | 2 | 1.77589e-06 |  | 3.48214e-07 | M0.8 (table 2) | Tsuru 2001
sol-gel | sol-gel Si | by hydrothermal synthesis (T=200°C, P=2bar) |  | 200 | 2 | 7.80357e-06 |  | 2.05357e-06 | M1.2 (table 2) | Tsuru 2001
sol-gel | sol-gel Si | by hydrothermal synthesis (T=500°C, P=1bar) |  | 500 | 1 | 2.6e-07 |  | 2.98851e-09 | M1 (table 4) | Tsuru 2004 1
sol-gel | sol-gel Si | by hydrothermal synthesis (T=500°C, P=1bar) |  | 500 | 1 | 5.6e-08 |  | 1e-09 | M2 (table 4) | Tsuru 2004 1
sol-gel | sol-gel Si | by hydrothermal synthesis (T=500°C, P=1bar) |  | 500 | 1 | 4.5e-08 |  | 1.07143e-09 | M3 (table 4) | Tsuru 2004 1
sol-gel | sol-gel Si | by hydrothermal synthesis (T=500°C, P=1bar) |  | 500 | 1 | 2e-07 |  | 2.89855e-09 | M1 after catalysis reaction (table 4) | Tsuru 2004 1
sol-gel | sol-gel Si | by hydrothermal synthesis (T=500°C, P=1bar) |  | 500 | 1 | 5.1e-08 |  | 1.0625e-09 | M2 after catalysis reaction (table 4) | Tsuru 2004 1
sol-gel | sol-gel Si | by hydrothermal synthesis (T=200°C, P=1bar) |  | 200 | 1 | 1.26e-07 |  | 1.29e-09 | before HT treatment (figure 9) | Tsuru 2004 1
sol-gel | sol-gel Si | by hydrothermal synthesis (T=300°C, P=1bar) |  | 300 | 1 | 2.06e-07 |  | 1.26e-09 | before HT treatment (figure 9) | Tsuru 2004 1
sol-gel | sol-gel Si | by hydrothermal synthesis (T=400°C, P=1bar) |  | 400 | 1 | 3.05e-07 |  | 1.18e-09 | before HT treatment (figure 9) | Tsuru 2004 1
sol-gel | sol-gel Si | by hydrothermal synthesis (T=500°C, P=1bar) |  | 500 | 1 | 4.24e-07 |  | 1.37e-09 | before HT treatment (figure 9) | Tsuru 2004 1
sol-gel | sol-gel Si | by hydrothermal synthesis (T=200°C, P=1bar) |  | 200 | 1 | 2.19e-08 |  | 9.72e-10 | after HT treatment (figure 9) | Tsuru 2004 1
sol-gel | sol-gel Si | by hydrothermal synthesis (T=300°C, P=1bar) |  | 300 | 1 | 5.63e-08 |  | 9.13e-10 | after HT treatment (figure 9) | Tsuru 2004 1
sol-gel | sol-gel Si | by hydrothermal synthesis (T=400°C, P=1bar) |  | 400 | 1 | 1e-07 |  | 8.72e-10 | after HT treatment (figure 9) | Tsuru 2004 1
sol-gel | sol-gel Si | by hydrothermal synthesis (T=500°C, P=1bar) |  | 500 | 1 | 1.55e-07 |  | 7.97e-10 | after HT treatment (figure 9) | Tsuru 2004 1
sol-gel | sol-gel Si | by hydrothermal synthesis (T=300°C) |  | 300 |  | 2.26899e-07 |  | 6.04657e-10 | before HT treatment (figure 7) | Tsuru 2006
sol-gel | sol-gel Si | by hydrothermal synthesis (T=400°C) |  | 400 |  | 3.42679e-07 |  | 6.04657e-10 | before HT treatment (figure 7) | Tsuru 2006
sol-gel | sol-gel Si | by hydrothermal synthesis (T=500°C) |  | 500 |  | 4.46429e-07 |  | 7.00968e-10 | before HT treatment (figure 7) | Tsuru 2006
sol-gel | sol-gel Si | by hydrothermal synthesis (T=300°C) |  | 300 |  | 1.85351e-07 |  | 9.49412e-10 | after HT treatment (figure 7) | Tsuru 2006
sol-gel | sol-gel Si | by hydrothermal synthesis (T=400°C) |  | 400 |  | 2.95596e-07 |  | 9.34755e-10 | after HT treatment (figure 7) | Tsuru 2006
sol-gel | sol-gel Si | by hydrothermal synthesis (T=500°C) |  | 500 |  | 4.13017e-07 |  | 1.05045e-09 | after HT treatment (figure 7) | Tsuru 2006
sol-gel | sol-gel Si | by hydrothermal synthesis (T=500°C, P=1bar) |  | 500 | 1 | 2.92885e-07 |  | 6.44624e-09 | SiZr (9:1) before HT (figure 12) | Tsuru 2008
sol-gel | sol-gel Si | by hydrothermal synthesis (T=500°C, P=1bar) |  | 500 | 1 | 1.00378e-07 |  | 2.13808e-10 | SiZr (9:1) after HT (figure 12) | Tsuru 2008
sol-gel | sol-gel Si | by hydrothermal synthesis (T=200°C, P=1bar) |  | 200 | 1 | 5.67527e-08 |  | 7.05422e-10 | Si1 (figure 11) | Tsuru 2008
sol-gel | sol-gel Si | by hydrothermal synthesis (T=200°C, P=1bar) |  | 200 | 1 | 6.02622e-08 |  | 1.87026e-10 | Si2 (figure 11) | Tsuru 2008
sol-gel | sol-gel Si | by hydrothermal synthesis (T=200°C, P=1bar) |  | 200 | 1 | 7.49045e-07 | 7.77668e-08 | 1.00356e-07 | Si3 (figure 11) | Tsuru 2008
sol-gel | sol-gel Si | by hydrothermal synthesis (T=200°C, P=1bar) |  | 200 | 1 | 1.78796e-06 | 3.25795e-07 | 5.34476e-08 | Si4 (figure 11) | Tsuru 2008
sol-gel | sol-gel Si | by hydrothermal synthesis (T=500°C, P=1bar) |  | 500 | 1 | 2.41071e-07 |  | 4.80222e-10 | CM1 (table 1) | Tsuru 2008 2
sol-gel | sol-gel Si | by hydrothermal synthesis (T=500°C, P=1bar) |  | 500 | 1 | 8.92857e-08 |  | 3.57143e-09 | CM2 (table 1) | Tsuru 2008 2
sol-gel | sol-gel Si | by hydrothermal synthesis (T=500°C, P=1bar) |  | 500 | 1 | 1.16071e-07 |  | 1.36555e-09 | CM3 (table 1) | Tsuru 2008 2
sol-gel | sol-gel Si | by hydrothermal synthesis (T=500°C, P=1bar) |  | 500 | 1 | 1.83036e-07 |  | 1.66396e-09 | CM4 (table 1) | Tsuru 2008 2
sol-gel | sol-gel Si | by hydrothermal synthesis (T=500°C, P=1bar) |  | 500 | 1 | 1.07143e-07 |  | 9.31677e-10 | CM5 (table 1) | Tsuru 2008 2
sol-gel | sol-gel Si | by dip coating (T=500°C, P=4bar) |  | 500 | 4 | 4.7371e-08 | 2.07132e-09 |  | Si1 (table 1) | Van Gestel 2010
sol-gel | sol-gel Si | by dip coating (T=500°C, P=2.5bar) |  | 500 | 2.5 | 2.67857e-08 | 1.42629e-09 |  | Si4 (table 1) | Van Gestel 2010
sol-gel | sol-gel Si | by dip coating (T=500°C, P=2.5bar) |  | 500 | 2.5 | 2.79018e-08 | 2.26844e-09 |  | Si5 (table 1) | Van Gestel 2010
sol-gel | sol-gel Si | by dip coating (T=200°C, P=0.4bar) |  | 200 | 0.4 | 2.86e-06 | 5.7e-07 |  | (table 3) | Vercauteren 1998
sol-gel: Si-Co-O | sol-gel Si-Co-O | by hydrothermal synthesis (T=200°C) |  | 200 |  | 5.2575e-08 |  | 2.41611e-10 | (figure 4) | Wang 2010
sol-gel: Si-F | sol-gel Si-F | by dip coating (T=50°C, P=1bar) |  | 50 | 1 | 1.42e-06 | 2.35e-07 |  | (table 3) | Wei 2008
sol-gel: Si-F | sol-gel Si-F | by dip coating (T=100°C, P=1bar) |  | 100 | 1 | 1.48e-06 | 2.35e-07 |  | (table 3) | Wei 2008
sol-gel: Si-F | sol-gel Si-F | by dip coating (T=150°C, P=1bar) |  | 150 | 1 | 1.55e-06 | 2.36e-07 |  | (table 3) | Wei 2008
sol-gel: Si-F | sol-gel Si-F | by dip coating (T=200°C, P=1bar) |  | 200 | 1 | 1.63e-06 | 2.38e-07 |  | (table 3) | Wei 2008
sol-gel: Si-F | sol-gel Si-F | by dip coating (T=250°C, P=1bar) |  | 250 | 1 | 1.69e-06 | 2.39e-07 |  | (table 3) | Wei 2008
sol-gel: Si-Zr | sol-gel Si-Zr | (T=200°C) |  | 200 |  | 5.04e-06 | 6.63e-07 | 1.7e-07 | S9Z1-fresh (figure 3) | Yoshida 2001
sol-gel: Si-Zr | sol-gel Si-Zr | (T=300°C) |  | 300 |  | 5.6e-06 | 4.73e-07 | 1.94e-07 | (figure 3) | Yoshida 2001
sol-gel: Si-Zr | sol-gel Si-Zr | (T=400°C) |  | 400 |  | 6.27e-06 | 3.84e-07 | 1.94e-07 | (figure 3) | Yoshida 2001
sol-gel: Si-Zr | sol-gel Si-Zr | (T=500°C) |  | 500 |  | 6.79e-06 | 2.85e-07 | 2.15e-07 | (figure 3) | Yoshida 2001
sol-gel: Si-Zr | sol-gel Si-Zr | (T=200°C) |  | 200 |  | 1.18e-06 | 3.66e-08 | 1.26e-08 | S9Z1-after test 1 (figure 3) | Yoshida 2001
sol-gel: Si-Zr | sol-gel Si-Zr | (T=300°C) |  | 300 |  | 1.84e-06 | 5.38e-08 | 2.01e-08 | (figure 3) | Yoshida 2001
sol-gel: Si-Zr | sol-gel Si-Zr | (T=400°C) |  | 400 |  | 2.35e-06 | 4.73e-08 | 1.93e-08 | (figure 3) | Yoshida 2001
sol-gel: Si-Zr | sol-gel Si-Zr | (T=500°C) |  | 500 |  | 2.89e-06 | 3.84e-08 | 2.54e-08 | (figure 3) | Yoshida 2001
sol-gel: Si-Zr | sol-gel Si-Zr | (T=200°C) |  | 200 |  | 4.73e-07 | 8.44e-09 | 1e-08 | S9Z1-after test 2 (figure 3) | Yoshida 2001
sol-gel: Si-Zr | sol-gel Si-Zr | (T=300°C) |  | 300 |  | 8.05e-07 | 9e-09 | 9e-09 | (figure 3) | Yoshida 2001
sol-gel: Si-Zr | sol-gel Si-Zr | (T=400°C) |  | 400 |  | 1.18e-06 | 7.92e-09 | 8.24e-09 | (figure 3) | Yoshida 2001
sol-gel: Si-Zr | sol-gel Si-Zr | (T=500°C) |  | 500 |  | 1.56e-06 | 8.24e-09 | 9.53e-09 | (figure 3) | Yoshida 2001
sol-gel: Si-Zr | sol-gel Si-Zr | (T=200°C) |  | 200 |  | 3.25087e-06 | 2.45094e-07 | 8.26672e-08 | S9Z3-fresh (figure 4) | Yoshida 2001
sol-gel: Si-Zr | sol-gel Si-Zr | (T=300°C) |  | 300 |  | 4.36516e-06 | 1.929e-07 | 9.2328e-08 | (figure 4) | Yoshida 2001
sol-gel: Si-Zr | sol-gel Si-Zr | (T=400°C) |  | 400 |  | 5.54626e-06 | 1.83654e-07 | 9.57929e-08 | (figure 4) | Yoshida 2001
sol-gel: Si-Zr | sol-gel Si-Zr | (T=500°C) |  | 500 |  | 6.87596e-06 | 1.66469e-07 | 1.06988e-07 | (figure 4) | Yoshida 2001
sol-gel: Si-Zr | sol-gel Si-Zr | (T=200°C) |  | 200 |  | 6.19441e-07 | 6.08135e-08 | 9.57929e-08 | S9Z3-after test 1 (figure 4) | Yoshida 2001
sol-gel: Si-Zr | sol-gel Si-Zr | (T=300°C) |  | 300 |  | 9.46237e-07 | 4.84544e-08 | 8.01678e-08 | (figure 4) | Yoshida 2001
sol-gel: Si-Zr | sol-gel Si-Zr | (T=400°C) |  | 400 |  | 1.4905e-06 | 4.05509e-08 | 7.04693e-08 | (figure 4) | Yoshida 2001
sol-gel: Si-Zr | sol-gel Si-Zr | (T=500°C) |  | 500 |  | 2.0893e-06 | 3.54269e-08 | 6.27095e-08 | (figure 4) | Yoshida 2001
sol-gel: Si-Zr | sol-gel Si-Zr | (T=200°C) |  | 200 |  | 3.29104e-07 | 5.0894e-08 | 9.57929e-08 | S9Z3-after test 2 (figure 4) | Yoshida 2001
sol-gel: Si-Zr | sol-gel Si-Zr | (T=300°C) |  | 300 |  | 4.84544e-07 | 4.44631e-08 | 8.01678e-08 | (figure 4) | Yoshida 2001
sol-gel: Si-Zr | sol-gel Si-Zr | (T=400°C) |  | 400 |  | 7.7744e-07 | 3.72106e-08 | 7.35642e-08 | (figure 4) | Yoshida 2001
sol-gel: Si-Zr | sol-gel Si-Zr | (T=500°C) |  | 500 |  | 1.18759e-06 | 3.2709e-08 | 6.38754e-08 | (figure 4) | Yoshida 2001
sol-gel: Si-Zr | sol-gel Si-Zr | (T=200°C) |  | 200 |  | 6.77342e-07 | 1.26922e-07 | 1.88474e-07 | S9Z5-fresh (figure 5) | Yoshida 2001
sol-gel: Si-Zr | sol-gel Si-Zr | (T=300°C) |  | 300 |  | 6.77342e-07 | 1.1039e-07 | 1.69745e-07 | (figure 5) | Yoshida 2001
sol-gel: Si-Zr | sol-gel Si-Zr | (T=400°C) |  | 400 |  | 7.43382e-07 | 9.7701e-08 | 1.57387e-07 | (figure 5) | Yoshida 2001
sol-gel: Si-Zr | sol-gel Si-Zr | (T=500°C) |  | 500 |  | 8.95406e-07 | 8.59693e-08 | 1.43405e-07 | (figure 5) | Yoshida 2001
sol-gel: Si-Zr | sol-gel Si-Zr | (T=200°C) |  | 200 |  | 7.11897e-07 | 1.37216e-07 | 2.09224e-07 | S9Z5-after test 1 (figure 5) | Yoshida 2001
sol-gel: Si-Zr | sol-gel Si-Zr | (T=300°C) |  | 300 |  | 6.55834e-07 | 1.37216e-07 | 1.83921e-07 | (figure 5) | Yoshida 2001
sol-gel: Si-Zr | sol-gel Si-Zr | (T=400°C) |  | 400 |  | 6.55834e-07 | 1.23482e-07 | 1.68447e-07 | (figure 5) | Yoshida 2001
sol-gel: Si-Zr | sol-gel Si-Zr | (T=500°C) |  | 500 |  | 6.87306e-07 | 1.02371e-07 | 1.43801e-07 | (figure 5) | Yoshida 2001
sol-gel: Si-Zr | sol-gel Si-Zr | (T=200°C) |  | 200 |  | 7.43938e-07 | 1.49212e-07 | 2.12547e-07 | S9Z5-after test 2 (figure 5) | Yoshida 2001
sol-gel: Si-Zr | sol-gel Si-Zr | (T=300°C) |  | 300 |  | 6.89908e-07 | 1.18317e-07 | 1.93711e-07 | (figure 5) | Yoshida 2001
sol-gel: Si-Zr | sol-gel Si-Zr | (T=400°C) |  | 400 |  | 6.51032e-07 | 1.09724e-07 | 1.81738e-07 | (figure 5) | Yoshida 2001
sol-gel: Si-Zr | sol-gel Si-Zr | (T=500°C) |  | 500 |  | 6.81951e-07 | 1.07831e-07 | 1.68539e-07 | (figure 5) | Yoshida 2001
sol-gel | sol-gel Si | (T=150°C) |  | 150 |  | 2.21624e-07 |  | 1.051e-08 | (figure 9) | Yoshino 2005
sol-gel | sol-gel Si | (T=300°C) |  | 300 |  | 3.8867e-07 |  | 8.07686e-09 | (figure 9) | Yoshino 2005
sol-gel | sol-gel Si | (T=400°C) |  | 400 |  | 5.11707e-07 |  | 7.98289e-09 | (figure 9) | Yoshino 2005
sol-gel | sol-gel Si | (T=500°C) |  | 500 |  | 5.55392e-07 |  | 7.70748e-09 | (figure 9) | Yoshino 2005
sol-gel | sol-gel Si | (T=600°C) |  | 600 |  | 7.52917e-07 |  | 7.48524e-09 | (figure 9) | Yoshino 2005
sol-gel | sol-gel Si | (T=300°C) |  | 300 |  | 4.06483e-06 |  | 2.84962e-07 | (figure 10) | Yoshino 2005
sol-gel | sol-gel Si | (T=400°C) |  | 400 |  | 3.94225e-06 |  | 2.43018e-07 | (figure 10) | Yoshino 2005
sol-gel | sol-gel Si | (T=500°C) |  | 500 |  | 3.87049e-06 |  | 2.24421e-07 | (figure 10) | Yoshino 2005
sol-gel | sol-gel Si | (T=600°C) |  | 600 |  | 3.82337e-06 |  | 1.93747e-07 | (figure 10) | Yoshino 2005
sol-gel | sol-gel Si | (T=30°C) |  | 30 |  | 5.1678e-06 |  | 1.3246e-06 | A (figure 4) | Yoshioka 2001
sol-gel | sol-gel Si | (T=70°C) |  | 70 |  | 4.55445e-06 | 3.42752e-06 | 9.47721e-07 | A (figure 4) | Yoshioka 2001
sol-gel | sol-gel Si | (T=110°C) |  | 110 |  | 4.09069e-06 | 2.16809e-06 | 7.1774e-07 | A (figure 4) | Yoshioka 2001
sol-gel | sol-gel Si | (T=150°C) |  | 150 |  | 3.82816e-06 | 1.45166e-06 | 5.8823e-07 | A (figure 4) | Yoshioka 2001
sol-gel | sol-gel Si | (T=30°C) |  | 30 |  | 1.56248e-06 | 9.9055e-07 | 5.19355e-08 | B (figure 4) | Yoshioka 2001
sol-gel | sol-gel Si | (T=70°C) |  | 70 |  | 1.60001e-06 | 7.62912e-07 | 4.92928e-08 | B (figure 4) | Yoshioka 2001
sol-gel | sol-gel Si | (T=100°C) |  | 100 |  | 1.66195e-06 | 5.79277e-07 | 4.39844e-08 | B (figure 4) | Yoshioka 2001
sol-gel | sol-gel Si | (T=200°C) |  | 200 |  | 1.79312e-06 | 2.62154e-07 | 4.0767e-08 | B (figure 4) | Yoshioka 2001
sol-gel | sol-gel Si | (T=300°C) |  | 300 |  | 1.93463e-06 | 1.62297e-07 | 3.98107e-08 | B (figure 4) | Yoshioka 2001
sol-gel | sol-gel Si | (T=50°C) |  | 50 |  | 1.78728e-06 | 1.59936e-06 | 9.70157e-08 | C (figure 5) | Yoshioka 2001
sol-gel | sol-gel Si | (T=100°C) |  | 100 |  | 1.80542e-06 | 1.27427e-06 | 9.31748e-08 | C (figure 5) | Yoshioka 2001
sol-gel | sol-gel Si | (T=200°C) |  | 200 |  | 1.86096e-06 | 6.12746e-07 | 8.46509e-08 | C (figure 5) | Yoshioka 2001
sol-gel | sol-gel Si | (T=300°C) |  | 300 |  | 1.86096e-06 | 3.64253e-07 | 8.25404e-08 | C (figure 5) | Yoshioka 2001
sol-gel | sol-gel Si | (T=50°C) |  | 50 |  | 8.95076e-07 | 6.92249e-07 | 1.92515e-08 | C' (figure 5) | Yoshioka 2001
sol-gel | sol-gel Si | (T=100°C) |  | 100 |  | 8.95076e-07 | 4.18258e-07 | 1.86782e-08 | C' (figure 5) | Yoshioka 2001
sol-gel | sol-gel Si | (T=200°C) |  | 200 |  | 9.31892e-07 | 1.83055e-07 | 1.89627e-08 | C' (figure 5) | Yoshioka 2001
sol-gel | sol-gel Si | (T=300°C) |  | 300 |  | 9.75122e-07 | 1.07309e-07 | 2.02463e-08 | C' (figure 5) | Yoshioka 2001
sol-gel | sol-gel Si | (T=500°C) |  | 500 |  | 3.22513e-07 |  | 1.39733e-09 | (figure 3) | Kanezashi 2010